## Planilha1
Tempo [s] | L-L0 [mm] | Força [N] | Epsilon | L0 [mm]
0.016667 | 0 | 0 | 0 | 50
0.28333 | 0.00095512 | 12.843 | 1.91024e-05
0.48333 | 0.00095512 | 25.686 | 1.91024e-05
0.78333 | 0.0019102 | 38.529 | 3.8204e-05
1.1333 | 0.0023878 | 51.372 | 4.7756e-05
1.5 | 0.0028654 | 64.215 | 5.7308e-05
1.8333 | 0.0033429 | 77.059 | 6.6858e-05
2.0167 | 0.0038205 | 89.902 | 7.641e-05
2.1833 | 0.0047756 | 102.74 | 9.5512e-05
2.35 | 0.0052532 | 115.59 | 0.000105064
2.4833 | 0.0057307 | 128.43 | 0.000114614
2.6167 | 0.0066859 | 141.27 | 0.000133718
2.7667 | 0.0066859 | 154.12 | 0.000133718
2.9 | 0.007641 | 166.96 | 0.00015282
3.0167 | 0.0081185 | 179.8 | 0.00016237
3.15 | 0.0085961 | 192.65 | 0.000171922
3.2833 | 0.0090737 | 205.49 | 0.000181474
3.4167 | 0.010029 | 218.33 | 0.00020058
3.5667 | 0.010506 | 231.18 | 0.00021012
3.6833 | 0.010506 | 244.02 | 0.00021012
3.8167 | 0.010984 | 256.86 | 0.00021968
3.9333 | 0.011461 | 269.71 | 0.00022922
4.0667 | 0.012417 | 282.55 | 0.00024834
4.2 | 0.012894 | 295.39 | 0.00025788
4.3333 | 0.013372 | 308.23 | 0.00026744
4.4667 | 0.013849 | 321.08 | 0.00027698
4.6 | 0.014327 | 333.92 | 0.00028654
4.7167 | 0.014804 | 346.76 | 0.00029608
4.85 | 0.015282 | 359.61 | 0.00030564
4.9833 | 0.016237 | 372.45 | 0.00032474
5.1 | 0.016715 | 385.29 | 0.0003343
5.2333 | 0.017192 | 398.14 | 0.00034384
5.3667 | 0.01767 | 410.98 | 0.0003534
5.5167 | 0.018147 | 423.82 | 0.00036294
5.6333 | 0.018625 | 436.67 | 0.0003725
5.7833 | 0.019102 | 449.51 | 0.00038204
5.9333 | 0.01958 | 462.35 | 0.0003916
6.0833 | 0.020058 | 475.19 | 0.00040116
6.2 | 0.020058 | 488.04 | 0.00040116
6.3667 | 0.020535 | 500.88 | 0.0004107
6.5167 | 0.021013 | 513.72 | 0.00042026
6.65 | 0.02149 | 526.57 | 0.0004298
6.8167 | 0.021968 | 539.41 | 0.00043936
6.9667 | 0.021968 | 552.25 | 0.00043936
7.1167 | 0.022445 | 565.1 | 0.0004489
7.3 | 0.023401 | 577.94 | 0.00046802
7.5 | 0.023401 | 590.78 | 0.00046802
7.6667 | 0.023878 | 603.63 | 0.00047756
7.85 | 0.023878 | 616.47 | 0.00047756
8.05 | 0.024356 | 629.31 | 0.00048712
8.2667 | 0.024833 | 642.15 | 0.00049666
8.4833 | 0.025311 | 655 | 0.00050622
8.7 | 0.025311 | 667.84 | 0.00050622
8.9167 | 0.025788 | 680.68 | 0.00051576
9.15 | 0.025788 | 693.53 | 0.00051576
9.4167 | 0.026266 | 706.37 | 0.00052532
9.6333 | 0.026266 | 719.21 | 0.00052532
9.8667 | 0.026743 | 732.06 | 0.00053486
10.117 | 0.027221 | 744.9 | 0.00054442
10.367 | 0.027221 | 757.74 | 0.00054442
10.65 | 0.027221 | 770.59 | 0.00054442
10.95 | 0.027221 | 783.43 | 0.00054442
11.2 | 0.028176 | 796.27 | 0.00056352
11.5 | 0.028176 | 809.12 | 0.00056352
11.783 | 0.028176 | 821.96 | 0.00056352
12.083 | 0.027699 | 834.8 | 0.00055398
12.417 | 0.028176 | 847.64 | 0.00056352
12.733 | 0.028176 | 860.49 | 0.00056352
13.05 | 0.028176 | 873.33 | 0.00056352
13.433 | 0.028654 | 886.17 | 0.00057308
13.817 | 0.028654 | 899.02 | 0.00057308
14.2 | 0.028654 | 911.86 | 0.00057308
14.55 | 0.028654 | 924.7 | 0.00057308
14.983 | 0.028654 | 937.55 | 0.00057308
15.333 | 0.028654 | 950.39 | 0.00057308
15.75 | 0.028654 | 963.23 | 0.00057308
16.15 | 0.028654 | 976.08 | 0.00057308
16.567 | 0.028176 | 988.92 | 0.00056352
17 | 0.028654 | 1001.8 | 0.00057308
17.45 | 0.028654 | 1014.6 | 0.00057308
17.95 | 0.028176 | 1024.2 | 0.00056352
18.333 | 0.028176 | 1037.1 | 0.00056352
18.817 | 0.028176 | 1049.9 | 0.00056352
19.317 | 0.028176 | 1059.6 | 0.00056352
19.75 | 0.028176 | 1072.4 | 0.00056352
20.25 | 0.027699 | 1082 | 0.00055398
20.75 | 0.027221 | 1091.7 | 0.00054442
21.25 | 0.027221 | 1104.5 | 0.00054442
21.75 | 0.027221 | 1110.9 | 0.00054442
22.133 | 0.027221 | 1123.8 | 0.00054442
22.633 | 0.027221 | 1133.4 | 0.00054442
23.133 | 0.027221 | 1143 | 0.00054442
23.633 | 0.026743 | 1152.7 | 0.00053486
24.133 | 0.026743 | 1162.3 | 0.00053486
24.517 | 0.026743 | 1175.1 | 0.00053486
24.967 | 0.027221 | 1188 | 0.00054442
25.417 | 0.027699 | 1200.8 | 0.00055398
25.833 | 0.027699 | 1213.7 | 0.00055398
26.283 | 0.027699 | 1226.5 | 0.00055398
26.7 | 0.028176 | 1239.4 | 0.00056352
27.1 | 0.028654 | 1252.2 | 0.00057308
27.483 | 0.029131 | 1265 | 0.00058262
27.817 | 0.029131 | 1277.9 | 0.00058262
28.183 | 0.029609 | 1290.7 | 0.00059218
28.55 | 0.030086 | 1303.6 | 0.00060172
28.883 | 0.030564 | 1316.4 | 0.00061128
29.25 | 0.031041 | 1329.3 | 0.00062082
29.617 | 0.031041 | 1342.1 | 0.00062082
29.967 | 0.031519 | 1354.9 | 0.00063038
30.283 | 0.031997 | 1367.8 | 0.00063994
30.6 | 0.032474 | 1380.6 | 0.00064948
30.967 | 0.032952 | 1393.5 | 0.00065904
31.317 | 0.033429 | 1406.3 | 0.00066858
31.7 | 0.033907 | 1419.2 | 0.00067814
32.017 | 0.034384 | 1432 | 0.00068768
32.4 | 0.034862 | 1444.8 | 0.00069724
32.783 | 0.03534 | 1457.7 | 0.0007068
33.117 | 0.035817 | 1470.5 | 0.00071634
33.45 | 0.036295 | 1483.4 | 0.0007259
33.767 | 0.036295 | 1496.2 | 0.0007259
34.117 | 0.03725 | 1509.1 | 0.000745
34.5 | 0.03725 | 1521.9 | 0.000745
34.833 | 0.037727 | 1534.8 | 0.00075454
35.15 | 0.038205 | 1547.6 | 0.0007641
35.517 | 0.038682 | 1560.4 | 0.00077364
35.883 | 0.039638 | 1573.3 | 0.00079276
36.167 | 0.040115 | 1586.1 | 0.0008023
36.567 | 0.040115 | 1599 | 0.0008023
36.9 | 0.040593 | 1611.8 | 0.00081186
37.267 | 0.04107 | 1624.7 | 0.0008214
37.583 | 0.041548 | 1637.5 | 0.00083096
37.933 | 0.042025 | 1650.3 | 0.0008405
38.3 | 0.042981 | 1663.2 | 0.00085962
38.583 | 0.043458 | 1676 | 0.00086916
39 | 0.043936 | 1688.9 | 0.00087872
39.333 | 0.044413 | 1701.7 | 0.00088826
39.65 | 0.044891 | 1714.6 | 0.00089782
40.017 | 0.045368 | 1727.4 | 0.00090736
40.333 | 0.045846 | 1740.2 | 0.00091692
40.65 | 0.046323 | 1753.1 | 0.00092646
41 | 0.047279 | 1765.9 | 0.00094558
41.317 | 0.047756 | 1778.8 | 0.00095512
41.633 | 0.048234 | 1791.6 | 0.00096468
42.017 | 0.048711 | 1804.5 | 0.00097422
42.367 | 0.049189 | 1817.3 | 0.00098378
42.717 | 0.050144 | 1830.1 | 0.00100288
43.1 | 0.050622 | 1843 | 0.00101244
43.417 | 0.051099 | 1855.8 | 0.00102198
43.8 | 0.052054 | 1868.7 | 0.00104108
44.167 | 0.052054 | 1881.5 | 0.00104108
44.517 | 0.053009 | 1894.4 | 0.00106018
44.883 | 0.053964 | 1907.2 | 0.00107928
45.233 | 0.054442 | 1920 | 0.00108884
45.633 | 0.05492 | 1932.9 | 0.0010984
46.033 | 0.055397 | 1945.7 | 0.00110794
46.333 | 0.056352 | 1958.6 | 0.00112704
46.75 | 0.05683 | 1971.4 | 0.0011366
47.1 | 0.057785 | 1984.3 | 0.0011557
47.5 | 0.05874 | 1997.1 | 0.0011748
47.85 | 0.059218 | 2009.9 | 0.00118436
48.25 | 0.059695 | 2022.8 | 0.0011939
48.633 | 0.06065 | 2035.6 | 0.001213
48.983 | 0.061605 | 2048.5 | 0.0012321
49.333 | 0.062083 | 2061.3 | 0.00124166
49.683 | 0.063038 | 2074.2 | 0.00126076
50.033 | 0.063516 | 2087 | 0.00127032
50.467 | 0.064471 | 2099.8 | 0.00128942
50.85 | 0.065426 | 2112.7 | 0.00130852
51.217 | 0.066381 | 2125.5 | 0.00132762
51.65 | 0.067336 | 2138.4 | 0.00134672
52.017 | 0.067814 | 2151.2 | 0.00135628
52.417 | 0.068769 | 2164.1 | 0.00137538
52.867 | 0.069724 | 2176.9 | 0.00139448
53.25 | 0.070202 | 2189.7 | 0.00140404
53.683 | 0.071157 | 2202.6 | 0.00142314
54.05 | 0.072589 | 2215.4 | 0.00145178
54.5 | 0.073544 | 2228.3 | 0.00147088
54.883 | 0.074022 | 2241.1 | 0.00148044
55.267 | 0.075455 | 2254 | 0.0015091
55.7 | 0.075932 | 2266.8 | 0.00151864
56.083 | 0.077365 | 2279.7 | 0.0015473
56.483 | 0.07832 | 2292.5 | 0.0015664
56.867 | 0.079275 | 2305.3 | 0.0015855
57.3 | 0.08023 | 2318.2 | 0.0016046
57.75 | 0.081663 | 2331 | 0.00163326
58.2 | 0.082618 | 2343.9 | 0.00165236
58.633 | 0.083573 | 2356.7 | 0.00167146
59.067 | 0.085006 | 2369.6 | 0.00170012
59.5 | 0.085961 | 2382.4 | 0.00171922
60 | 0.087394 | 2392 | 0.00174788
60.35 | 0.088349 | 2404.9 | 0.00176698
60.85 | 0.089304 | 2417.7 | 0.00178608
61.35 | 0.090737 | 2427.3 | 0.00181474
61.783 | 0.092169 | 2440.2 | 0.00184338
62.283 | 0.093602 | 2449.8 | 0.00187204
62.783 | 0.095512 | 2459.5 | 0.00191024
63.233 | 0.096467 | 2472.3 | 0.00192934
63.733 | 0.0979 | 2481.9 | 0.001958
64.233 | 0.09981 | 2488.4 | 0.0019962
64.733 | 0.10124 | 2501.2 | 0.0020248
65.217 | 0.10315 | 2510.8 | 0.002063
65.717 | 0.10459 | 2517.2 | 0.0020918
66.217 | 0.10602 | 2526.9 | 0.0021204
66.65 | 0.10793 | 2536.5 | 0.0021586
67.15 | 0.10936 | 2539.7 | 0.0021872
67.55 | 0.11127 | 2549.4 | 0.0022254
68.05 | 0.1127 | 2555.8 | 0.002254
68.483 | 0.11461 | 2562.2 | 0.0022922
68.95 | 0.11652 | 2571.8 | 0.0023304
69.417 | 0.11844 | 2578.3 | 0.0023688
69.817 | 0.12035 | 2584.7 | 0.002407
70.317 | 0.12178 | 2591.1 | 0.0024356
70.717 | 0.12369 | 2597.5 | 0.0024738
71.15 | 0.1256 | 2603.9 | 0.002512
71.65 | 0.12751 | 2607.1 | 0.0025502
72.1 | 0.12942 | 2613.6 | 0.0025884
72.55 | 0.13133 | 2620 | 0.0026266
73 | 0.13324 | 2626.4 | 0.0026648
73.467 | 0.13515 | 2629.6 | 0.002703
73.9 | 0.13706 | 2636 | 0.0027412
74.3 | 0.13897 | 2639.3 | 0.0027794
74.717 | 0.14088 | 2642.5 | 0.0028176
75.067 | 0.14279 | 2648.9 | 0.0028558
75.483 | 0.1447 | 2652.1 | 0.002894
75.867 | 0.14661 | 2658.5 | 0.0029322
76.233 | 0.14852 | 2658.5 | 0.0029704
76.55 | 0.15043 | 2664.9 | 0.0030086
76.933 | 0.15234 | 2668.2 | 0.0030468
77.233 | 0.15425 | 2668.2 | 0.003085
77.567 | 0.15616 | 2671.4 | 0.0031232
77.917 | 0.15807 | 2677.8 | 0.0031614
78.233 | 0.15998 | 2677.8 | 0.0031996
78.533 | 0.16189 | 2681 | 0.0032378
78.867 | 0.1638 | 2684.2 | 0.003276
79.15 | 0.16571 | 2687.4 | 0.0033142
79.433 | 0.16762 | 2690.6 | 0.0033524
79.7 | 0.16953 | 2690.6 | 0.0033906
80 | 0.17144 | 2697.1 | 0.0034288
80.267 | 0.17335 | 2697.1 | 0.003467
80.517 | 0.17527 | 2697.1 | 0.0035054
80.783 | 0.17718 | 2703.5 | 0.0035436
81.033 | 0.17909 | 2703.5 | 0.0035818
81.333 | 0.181 | 2703.5 | 0.00362
81.583 | 0.18291 | 2706.7 | 0.0036582
81.817 | 0.18482 | 2706.7 | 0.0036964
82.05 | 0.18673 | 2709.9 | 0.0037346
82.333 | 0.18864 | 2709.9 | 0.0037728
82.533 | 0.19055 | 2713.1 | 0.003811
82.767 | 0.19246 | 2713.1 | 0.0038492
83.033 | 0.19437 | 2713.1 | 0.0038874
83.233 | 0.19628 | 2713.1 | 0.0039256
83.45 | 0.19819 | 2719.5 | 0.0039638
83.683 | 0.2001 | 2719.5 | 0.004002
83.9 | 0.20201 | 2719.5 | 0.0040402
84.15 | 0.20392 | 2722.7 | 0.0040784
84.367 | 0.20583 | 2719.5 | 0.0041166
84.583 | 0.20774 | 2722.7 | 0.0041548
84.767 | 0.20965 | 2722.7 | 0.004193
84.967 | 0.21156 | 2725.9 | 0.0042312
85.183 | 0.21347 | 2725.9 | 0.0042694
85.383 | 0.21538 | 2725.9 | 0.0043076
85.6 | 0.21729 | 2725.9 | 0.0043458
85.767 | 0.2192 | 2729.2 | 0.004384
85.983 | 0.22111 | 2729.2 | 0.0044222
86.183 | 0.22302 | 2729.2 | 0.0044604
86.4 | 0.22493 | 2732.4 | 0.0044986
86.583 | 0.22684 | 2732.4 | 0.0045368
86.75 | 0.22875 | 2732.4 | 0.004575
86.95 | 0.23066 | 2735.6 | 0.0046132
87.15 | 0.23257 | 2735.6 | 0.0046514
87.317 | 0.23448 | 2735.6 | 0.0046896
87.517 | 0.23639 | 2735.6 | 0.0047278
87.7 | 0.2383 | 2735.6 | 0.004766
87.9 | 0.24021 | 2738.8 | 0.0048042
88.05 | 0.24212 | 2738.8 | 0.0048424
88.233 | 0.24403 | 2738.8 | 0.0048806
88.383 | 0.24594 | 2738.8 | 0.0049188
88.567 | 0.24785 | 2738.8 | 0.004957
88.783 | 0.24976 | 2738.8 | 0.0049952
88.933 | 0.25167 | 2738.8 | 0.0050334
89.1 | 0.25359 | 2742 | 0.0050718
89.267 | 0.2555 | 2742 | 0.00511
89.45 | 0.25741 | 2742 | 0.0051482
89.6 | 0.25932 | 2742 | 0.0051864
89.783 | 0.26123 | 2742 | 0.0052246
89.933 | 0.26314 | 2745.2 | 0.0052628
90.117 | 0.26505 | 2745.2 | 0.005301
90.267 | 0.26696 | 2745.2 | 0.0053392
90.433 | 0.26887 | 2745.2 | 0.0053774
90.6 | 0.27078 | 2745.2 | 0.0054156
90.767 | 0.27269 | 2745.2 | 0.0054538
90.933 | 0.2746 | 2745.2 | 0.005492
91.083 | 0.27651 | 2748.4 | 0.0055302
91.25 | 0.27842 | 2745.2 | 0.0055684
91.417 | 0.28033 | 2748.4 | 0.0056066
91.583 | 0.28224 | 2748.4 | 0.0056448
91.733 | 0.28415 | 2748.4 | 0.005683
91.867 | 0.28606 | 2748.4 | 0.0057212
92.05 | 0.28797 | 2748.4 | 0.0057594
92.2 | 0.28988 | 2748.4 | 0.0057976
92.35 | 0.29179 | 2748.4 | 0.0058358
92.517 | 0.2937 | 2751.6 | 0.005874
92.667 | 0.29561 | 2748.4 | 0.0059122
92.85 | 0.298 | 2751.6 | 0.00596
93.017 | 0.29991 | 2751.6 | 0.0059982
93.183 | 0.30182 | 2751.6 | 0.0060364
93.35 | 0.30373 | 2751.6 | 0.0060746
93.483 | 0.30564 | 2751.6 | 0.0061128
93.7 | 0.30803 | 2754.8 | 0.0061606
93.883 | 0.31041 | 2751.6 | 0.0062082
94.083 | 0.3128 | 2754.8 | 0.006256
94.267 | 0.31519 | 2751.6 | 0.0063038
94.483 | 0.31758 | 2754.8 | 0.0063516
94.65 | 0.31997 | 2754.8 | 0.0063994
94.867 | 0.32235 | 2754.8 | 0.006447
95.05 | 0.32474 | 2758.1 | 0.0064948
95.25 | 0.32713 | 2754.8 | 0.0065426
95.433 | 0.32952 | 2754.8 | 0.0065904
95.633 | 0.33191 | 2754.8 | 0.0066382
95.817 | 0.33429 | 2758.1 | 0.0066858
96.017 | 0.33668 | 2758.1 | 0.0067336
96.2 | 0.33907 | 2758.1 | 0.0067814
96.367 | 0.34146 | 2758.1 | 0.0068292
96.567 | 0.34384 | 2758.1 | 0.0068768
96.733 | 0.34623 | 2758.1 | 0.0069246
96.933 | 0.34862 | 2758.1 | 0.0069724
97.117 | 0.35101 | 2761.3 | 0.0070202
97.283 | 0.3534 | 2761.3 | 0.007068
97.483 | 0.35578 | 2761.3 | 0.0071156
97.667 | 0.35817 | 2761.3 | 0.0071634
97.85 | 0.36056 | 2761.3 | 0.0072112
98.033 | 0.36295 | 2761.3 | 0.007259
98.217 | 0.36533 | 2761.3 | 0.0073066
98.4 | 0.36772 | 2761.3 | 0.0073544
98.617 | 0.37059 | 2761.3 | 0.0074118
98.85 | 0.37345 | 2764.5 | 0.007469
99.05 | 0.37632 | 2764.5 | 0.0075264
99.283 | 0.37918 | 2764.5 | 0.0075836
99.483 | 0.38205 | 2764.5 | 0.007641
99.7 | 0.38491 | 2764.5 | 0.0076982
99.9 | 0.38778 | 2764.5 | 0.0077556
100.13 | 0.39065 | 2764.5 | 0.007813
100.35 | 0.39351 | 2764.5 | 0.0078702
100.55 | 0.39638 | 2764.5 | 0.0079276
100.78 | 0.39972 | 2767.7 | 0.0079944
101.02 | 0.40258 | 2767.7 | 0.0080516
101.22 | 0.40545 | 2767.7 | 0.008109
101.45 | 0.40831 | 2767.7 | 0.0081662
101.67 | 0.41118 | 2767.7 | 0.0082236
101.88 | 0.41405 | 2767.7 | 0.008281
102.1 | 0.41691 | 2770.9 | 0.0083382
102.32 | 0.41978 | 2770.9 | 0.0083956
102.53 | 0.42264 | 2770.9 | 0.0084528
102.73 | 0.42551 | 2767.7 | 0.0085102
102.97 | 0.42837 | 2770.9 | 0.0085674
103.2 | 0.43172 | 2770.9 | 0.0086344
103.47 | 0.43506 | 2770.9 | 0.0087012
103.7 | 0.4384 | 2770.9 | 0.008768
103.95 | 0.44174 | 2770.9 | 0.0088348
104.2 | 0.44509 | 2770.9 | 0.0089018
104.45 | 0.44843 | 2774.1 | 0.0089686
104.68 | 0.45177 | 2774.1 | 0.0090354
104.93 | 0.45512 | 2770.9 | 0.0091024
105.2 | 0.45846 | 2774.1 | 0.0091692
105.43 | 0.4618 | 2774.1 | 0.009236
105.7 | 0.46514 | 2774.1 | 0.0093028
105.95 | 0.46849 | 2777.3 | 0.0093698
106.17 | 0.47183 | 2774.1 | 0.0094366
106.43 | 0.47517 | 2774.1 | 0.0095034
106.68 | 0.47852 | 2774.1 | 0.0095704
106.92 | 0.48186 | 2777.3 | 0.0096372
107.17 | 0.4852 | 2777.3 | 0.009704
107.42 | 0.48855 | 2777.3 | 0.009771
107.67 | 0.49189 | 2780.5 | 0.0098378
107.97 | 0.49571 | 2777.3 | 0.0099142
108.23 | 0.49953 | 2780.5 | 0.0099906
108.5 | 0.50335 | 2783.7 | 0.010067
108.78 | 0.50717 | 2780.5 | 0.0101434
109.07 | 0.51099 | 2780.5 | 0.0102198
109.33 | 0.51481 | 2783.7 | 0.0102962
109.62 | 0.51863 | 2780.5 | 0.0103726
109.9 | 0.52245 | 2780.5 | 0.010449
110.17 | 0.52627 | 2783.7 | 0.0105254
110.45 | 0.53009 | 2780.5 | 0.0106018
110.72 | 0.53391 | 2783.7 | 0.0106782
110.98 | 0.53773 | 2787 | 0.0107546
111.27 | 0.54155 | 2783.7 | 0.010831
111.55 | 0.54538 | 2787 | 0.0109076
111.8 | 0.5492 | 2783.7 | 0.010984
112.08 | 0.55302 | 2787 | 0.0110604
112.42 | 0.55731 | 2787 | 0.0111462
112.73 | 0.56161 | 2787 | 0.0112322
113.03 | 0.56591 | 2790.2 | 0.0113182
113.35 | 0.57021 | 2790.2 | 0.0114042
113.63 | 0.57451 | 2790.2 | 0.0114902
113.97 | 0.5788 | 2787 | 0.011576
114.28 | 0.5831 | 2790.2 | 0.011662
114.6 | 0.5874 | 2790.2 | 0.011748
114.92 | 0.5917 | 2793.4 | 0.011834
115.23 | 0.596 | 2793.4 | 0.01192
115.53 | 0.60029 | 2793.4 | 0.0120058
115.87 | 0.60459 | 2793.4 | 0.0120918
116.18 | 0.60889 | 2793.4 | 0.0121778
116.5 | 0.61319 | 2796.6 | 0.0122638
116.85 | 0.61796 | 2796.6 | 0.0123592
117.2 | 0.62274 | 2796.6 | 0.0124548
117.53 | 0.62752 | 2796.6 | 0.0125504
117.88 | 0.63229 | 2796.6 | 0.0126458
118.25 | 0.63707 | 2796.6 | 0.0127414
118.6 | 0.64184 | 2799.8 | 0.0128368
118.93 | 0.64662 | 2799.8 | 0.0129324
119.28 | 0.65139 | 2799.8 | 0.0130278
119.63 | 0.65617 | 2799.8 | 0.0131234
119.98 | 0.66094 | 2803 | 0.0132188
120.33 | 0.66572 | 2803 | 0.0133144
120.68 | 0.6705 | 2803 | 0.01341
121.03 | 0.67527 | 2803 | 0.0135054
121.42 | 0.68052 | 2803 | 0.0136104
121.82 | 0.68578 | 2806.2 | 0.0137156
122.2 | 0.69103 | 2806.2 | 0.0138206
122.6 | 0.69628 | 2806.2 | 0.0139256
122.98 | 0.70154 | 2806.2 | 0.0140308
123.37 | 0.70679 | 2806.2 | 0.0141358
123.73 | 0.71204 | 2809.4 | 0.0142408
124.13 | 0.7173 | 2809.4 | 0.014346
124.52 | 0.72255 | 2809.4 | 0.014451
124.88 | 0.7278 | 2809.4 | 0.014556
125.3 | 0.73306 | 2809.4 | 0.0146612
125.7 | 0.73831 | 2812.6 | 0.0147662
126.13 | 0.74404 | 2812.6 | 0.0148808
126.57 | 0.74977 | 2812.6 | 0.0149954
126.98 | 0.7555 | 2812.6 | 0.01511
127.4 | 0.76123 | 2812.6 | 0.0152246
127.83 | 0.76696 | 2812.6 | 0.0153392
128.28 | 0.77269 | 2815.8 | 0.0154538
128.7 | 0.77843 | 2815.8 | 0.0155686
129.13 | 0.78416 | 2815.8 | 0.0156832
129.57 | 0.78989 | 2819.1 | 0.0157978
129.98 | 0.79562 | 2819.1 | 0.0159124
130.47 | 0.80183 | 2819.1 | 0.0160366
130.92 | 0.80803 | 2819.1 | 0.0161606
131.37 | 0.81424 | 2822.3 | 0.0162848
131.83 | 0.82045 | 2822.3 | 0.016409
132.3 | 0.82666 | 2822.3 | 0.0165332
132.77 | 0.83287 | 2822.3 | 0.0166574
133.23 | 0.83908 | 2825.5 | 0.0167816
133.7 | 0.84528 | 2825.5 | 0.0169056
134.17 | 0.85149 | 2825.5 | 0.0170298
134.63 | 0.8577 | 2828.7 | 0.017154
135.13 | 0.86391 | 2828.7 | 0.0172782
135.63 | 0.87059 | 2828.7 | 0.0174118
136.13 | 0.8768 | 2828.7 | 0.017536
136.62 | 0.88349 | 2828.7 | 0.0176698
137.12 | 0.8897 | 2831.9 | 0.017794
137.62 | 0.89638 | 2831.9 | 0.0179276
138.12 | 0.90307 | 2831.9 | 0.0180614
138.62 | 0.90928 | 2831.9 | 0.0181856
139.12 | 0.91549 | 2835.1 | 0.0183098
139.6 | 0.92217 | 2835.1 | 0.0184434
140.1 | 0.92838 | 2835.1 | 0.0185676
140.6 | 0.93507 | 2838.3 | 0.0187014
141.1 | 0.94127 | 2838.3 | 0.0188254
141.6 | 0.94796 | 2838.3 | 0.0189592
142.1 | 0.95465 | 2841.5 | 0.019093
142.6 | 0.96085 | 2841.5 | 0.019217
143.1 | 0.96706 | 2841.5 | 0.0193412
143.6 | 0.97375 | 2841.5 | 0.019475
144.1 | 0.97996 | 2841.5 | 0.0195992
144.6 | 0.98616 | 2841.5 | 0.0197232
145.1 | 0.99333 | 2844.7 | 0.0198666
145.6 | 0.99954 | 2844.7 | 0.0199908
146.1 | 1.0057 | 2844.7 | 0.020114
146.6 | 1.0124 | 2848 | 0.020248
147.1 | 1.0186 | 2848 | 0.020372
147.6 | 1.0253 | 2851.2 | 0.020506
148.1 | 1.0315 | 2848 | 0.02063
148.6 | 1.0373 | 2851.2 | 0.020746
149.1 | 1.0435 | 2851.2 | 0.02087
149.6 | 1.0502 | 2854.4 | 0.021004
150.1 | 1.0564 | 2851.2 | 0.021128
150.6 | 1.0626 | 2854.4 | 0.021252
151.1 | 1.0688 | 2854.4 | 0.021376
151.6 | 1.0755 | 2857.6 | 0.02151
152.1 | 1.0817 | 2857.6 | 0.021634
152.6 | 1.0884 | 2857.6 | 0.021768
153.1 | 1.0946 | 2857.6 | 0.021892
153.6 | 1.1008 | 2857.6 | 0.022016
154.1 | 1.107 | 2860.8 | 0.02214
154.6 | 1.1132 | 2860.8 | 0.022264
155.1 | 1.1194 | 2860.8 | 0.022388
155.6 | 1.1256 | 2864 | 0.022512
156.1 | 1.1318 | 2864 | 0.022636
156.6 | 1.138 | 2864 | 0.02276
157.1 | 1.1442 | 2867.2 | 0.022884
157.6 | 1.1504 | 2867.2 | 0.023008
158.1 | 1.1567 | 2867.2 | 0.023134
158.6 | 1.1629 | 2867.2 | 0.023258
159.1 | 1.1691 | 2867.2 | 0.023382
159.6 | 1.1753 | 2867.2 | 0.023506
160.1 | 1.1815 | 2870.4 | 0.02363
160.6 | 1.1877 | 2870.4 | 0.023754
161.1 | 1.1939 | 2870.4 | 0.023878
161.6 | 1.2001 | 2873.6 | 0.024002
162.1 | 1.2063 | 2870.4 | 0.024126
162.6 | 1.2125 | 2870.4 | 0.02425
163.1 | 1.2187 | 2873.6 | 0.024374
163.6 | 1.2245 | 2873.6 | 0.02449
164.1 | 1.2307 | 2876.9 | 0.024614
164.6 | 1.2369 | 2876.9 | 0.024738
165.1 | 1.2431 | 2876.9 | 0.024862
165.6 | 1.2493 | 2876.9 | 0.024986
166.1 | 1.255 | 2880.1 | 0.0251
166.6 | 1.2612 | 2880.1 | 0.025224
167.1 | 1.2674 | 2880.1 | 0.025348
167.6 | 1.2737 | 2880.1 | 0.025474
168.1 | 1.2794 | 2880.1 | 0.025588
168.6 | 1.2856 | 2880.1 | 0.025712
169.1 | 1.2918 | 2880.1 | 0.025836
169.6 | 1.2975 | 2883.3 | 0.02595
170.1 | 1.3037 | 2883.3 | 0.026074
170.6 | 1.31 | 2886.5 | 0.0262
171.1 | 1.3162 | 2886.5 | 0.026324
171.6 | 1.3219 | 2886.5 | 0.026438
172.1 | 1.3281 | 2886.5 | 0.026562
172.6 | 1.3343 | 2889.7 | 0.026686
173.1 | 1.3405 | 2889.7 | 0.02681
173.6 | 1.3467 | 2889.7 | 0.026934
174.1 | 1.3529 | 2889.7 | 0.027058
174.6 | 1.3587 | 2889.7 | 0.027174
175.1 | 1.3649 | 2892.9 | 0.027298
175.6 | 1.3711 | 2892.9 | 0.027422
176.1 | 1.3773 | 2892.9 | 0.027546
176.6 | 1.3835 | 2892.9 | 0.02767
177.1 | 1.3892 | 2892.9 | 0.027784
177.6 | 1.3954 | 2892.9 | 0.027908
178.1 | 1.4016 | 2896.1 | 0.028032
178.6 | 1.4074 | 2896.1 | 0.028148
179.1 | 1.4136 | 2896.1 | 0.028272
179.6 | 1.4198 | 2896.1 | 0.028396
180.1 | 1.426 | 2896.1 | 0.02852
180.6 | 1.4322 | 2899.3 | 0.028644
181.1 | 1.4379 | 2899.3 | 0.028758
181.6 | 1.4441 | 2902.5 | 0.028882
182.1 | 1.4499 | 2899.3 | 0.028998
182.6 | 1.4561 | 2902.5 | 0.029122
183.1 | 1.4623 | 2902.5 | 0.029246
183.6 | 1.4685 | 2905.8 | 0.02937
184.1 | 1.4742 | 2902.5 | 0.029484
184.6 | 1.4804 | 2902.5 | 0.029608
185.1 | 1.4866 | 2905.8 | 0.029732
185.6 | 1.4924 | 2905.8 | 0.029848
186.1 | 1.4986 | 2905.8 | 0.029972
186.6 | 1.5043 | 2905.8 | 0.030086
187.1 | 1.511 | 2909 | 0.03022
187.6 | 1.5167 | 2905.8 | 0.030334
188.1 | 1.5225 | 2905.8 | 0.03045
188.6 | 1.5287 | 2905.8 | 0.030574
189.1 | 1.5349 | 2909 | 0.030698
189.6 | 1.5406 | 2909 | 0.030812
190.1 | 1.5463 | 2909 | 0.030926
190.6 | 1.5526 | 2912.2 | 0.031052
191.1 | 1.5588 | 2912.2 | 0.031176
191.6 | 1.5645 | 2912.2 | 0.03129
192.1 | 1.5707 | 2912.2 | 0.031414
192.6 | 1.5769 | 2912.2 | 0.031538
193.1 | 1.5831 | 2915.4 | 0.031662
193.6 | 1.5888 | 2915.4 | 0.031776
194.1 | 1.5951 | 2915.4 | 0.031902
194.6 | 1.6008 | 2915.4 | 0.032016
195.1 | 1.607 | 2915.4 | 0.03214
195.6 | 1.6132 | 2918.6 | 0.032264
196.1 | 1.6194 | 2918.6 | 0.032388
196.6 | 1.6251 | 2918.6 | 0.032502
197.1 | 1.6313 | 2918.6 | 0.032626
197.6 | 1.6371 | 2918.6 | 0.032742
198.1 | 1.6433 | 2918.6 | 0.032866
198.6 | 1.649 | 2921.8 | 0.03298
199.1 | 1.6552 | 2921.8 | 0.033104
199.6 | 1.6614 | 2921.8 | 0.033228
200.1 | 1.6672 | 2921.8 | 0.033344
200.6 | 1.6729 | 2921.8 | 0.033458
201.1 | 1.6791 | 2921.8 | 0.033582
201.6 | 1.6853 | 2925 | 0.033706
202.1 | 1.6915 | 2925 | 0.03383
202.6 | 1.6973 | 2925 | 0.033946
203.1 | 1.7035 | 2925 | 0.03407
203.6 | 1.7097 | 2925 | 0.034194
204.1 | 1.7159 | 2925 | 0.034318
204.6 | 1.7216 | 2928.2 | 0.034432
205.1 | 1.7278 | 2928.2 | 0.034556
205.6 | 1.7335 | 2928.2 | 0.03467
206.1 | 1.7398 | 2928.2 | 0.034796
206.6 | 1.746 | 2928.2 | 0.03492
207.1 | 1.7522 | 2931.4 | 0.035044
207.6 | 1.7584 | 2928.2 | 0.035168
208.1 | 1.7641 | 2931.4 | 0.035282
208.6 | 1.7698 | 2934.6 | 0.035396
209.1 | 1.7761 | 2931.4 | 0.035522
209.6 | 1.7823 | 2931.4 | 0.035646
210.1 | 1.7885 | 2931.4 | 0.03577
210.6 | 1.7942 | 2934.6 | 0.035884
211.1 | 1.8004 | 2931.4 | 0.036008
211.6 | 1.8061 | 2934.6 | 0.036122
212.1 | 1.8123 | 2934.6 | 0.036246
212.6 | 1.8186 | 2934.6 | 0.036372
213.1 | 1.8243 | 2934.6 | 0.036486
213.6 | 1.8305 | 2934.6 | 0.03661
214.1 | 1.8367 | 2937.9 | 0.036734
214.6 | 1.8429 | 2937.9 | 0.036858
215.1 | 1.8491 | 2937.9 | 0.036982
215.6 | 1.8553 | 2937.9 | 0.037106
216.1 | 1.8615 | 2937.9 | 0.03723
216.6 | 1.8677 | 2941.1 | 0.037354
217.1 | 1.874 | 2941.1 | 0.03748
217.6 | 1.8802 | 2941.1 | 0.037604
218.1 | 1.8859 | 2941.1 | 0.037718
218.6 | 1.8921 | 2941.1 | 0.037842
219.1 | 1.8983 | 2941.1 | 0.037966
219.6 | 1.9045 | 2941.1 | 0.03809
220.1 | 1.9102 | 2941.1 | 0.038204
220.6 | 1.9165 | 2941.1 | 0.03833
221.1 | 1.9227 | 2941.1 | 0.038454
221.6 | 1.9289 | 2944.3 | 0.038578
222.1 | 1.9351 | 2941.1 | 0.038702
222.6 | 1.9413 | 2944.3 | 0.038826
223.1 | 1.947 | 2944.3 | 0.03894
223.6 | 1.9532 | 2944.3 | 0.039064
224.1 | 1.9594 | 2947.5 | 0.039188
224.6 | 1.9652 | 2947.5 | 0.039304
225.1 | 1.9714 | 2947.5 | 0.039428
225.6 | 1.9776 | 2947.5 | 0.039552
226.1 | 1.9838 | 2947.5 | 0.039676
226.6 | 1.99 | 2947.5 | 0.0398
227.1 | 1.9962 | 2947.5 | 0.039924
227.6 | 2.0024 | 2950.7 | 0.040048
228.1 | 2.0086 | 2950.7 | 0.040172
228.6 | 2.0144 | 2947.5 | 0.040288
229.1 | 2.0206 | 2947.5 | 0.040412
229.6 | 2.0268 | 2950.7 | 0.040536
230.1 | 2.033 | 2950.7 | 0.04066
230.6 | 2.0387 | 2950.7 | 0.040774
231.1 | 2.0449 | 2950.7 | 0.040898
231.6 | 2.0511 | 2950.7 | 0.041022
232.1 | 2.0573 | 2953.9 | 0.041146
232.6 | 2.0635 | 2953.9 | 0.04127
233.1 | 2.0693 | 2950.7 | 0.041386
233.6 | 2.0755 | 2953.9 | 0.04151
234.1 | 2.0822 | 2953.9 | 0.041644
234.6 | 2.0879 | 2953.9 | 0.041758
235.1 | 2.0941 | 2953.9 | 0.041882
235.6 | 2.1003 | 2957.1 | 0.042006
236.1 | 2.1065 | 2953.9 | 0.04213
236.6 | 2.1127 | 2953.9 | 0.042254
237.1 | 2.1189 | 2957.1 | 0.042378
237.6 | 2.1251 | 2957.1 | 0.042502
238.1 | 2.1314 | 2957.1 | 0.042628
238.6 | 2.1376 | 2957.1 | 0.042752
239.1 | 2.1438 | 2957.1 | 0.042876
239.6 | 2.1495 | 2957.1 | 0.04299
240.1 | 2.1562 | 2957.1 | 0.043124
240.6 | 2.1619 | 2960.3 | 0.043238
241.1 | 2.1681 | 2957.1 | 0.043362
241.6 | 2.1743 | 2957.1 | 0.043486
242.1 | 2.1805 | 2960.3 | 0.04361
242.6 | 2.1868 | 2960.3 | 0.043736
243.1 | 2.193 | 2960.3 | 0.04386
243.6 | 2.1992 | 2960.3 | 0.043984
244.1 | 2.2054 | 2960.3 | 0.044108
244.6 | 2.2116 | 2960.3 | 0.044232
245.1 | 2.2178 | 2960.3 | 0.044356
245.6 | 2.224 | 2960.3 | 0.04448
246.1 | 2.2307 | 2963.5 | 0.044614
246.6 | 2.2369 | 2963.5 | 0.044738
247.1 | 2.2431 | 2963.5 | 0.044862
247.6 | 2.2493 | 2963.5 | 0.044986
248.1 | 2.2555 | 2963.5 | 0.04511
248.6 | 2.2617 | 2963.5 | 0.045234
249.1 | 2.2679 | 2963.5 | 0.045358
249.6 | 2.2741 | 2963.5 | 0.045482
250.1 | 2.2804 | 2966.8 | 0.045608
250.6 | 2.2861 | 2963.5 | 0.045722
251.1 | 2.2928 | 2963.5 | 0.045856
251.6 | 2.2985 | 2966.8 | 0.04597
252.1 | 2.3052 | 2966.8 | 0.046104
252.6 | 2.3109 | 2966.8 | 0.046218
253.1 | 2.3176 | 2966.8 | 0.046352
253.6 | 2.3233 | 2966.8 | 0.046466
254.1 | 2.33 | 2966.8 | 0.0466
254.6 | 2.3362 | 2970 | 0.046724
255.1 | 2.3429 | 2966.8 | 0.046858
255.6 | 2.3486 | 2970 | 0.046972
256.1 | 2.3553 | 2970 | 0.047106
256.6 | 2.3615 | 2966.8 | 0.04723
257.1 | 2.3677 | 2970 | 0.047354
257.6 | 2.374 | 2970 | 0.04748
258.1 | 2.3806 | 2970 | 0.047612
258.6 | 2.3864 | 2970 | 0.047728
259.1 | 2.3931 | 2970 | 0.047862
259.6 | 2.3993 | 2970 | 0.047986
260.1 | 2.4055 | 2970 | 0.04811
260.6 | 2.4112 | 2970 | 0.048224
261.1 | 2.4174 | 2970 | 0.048348
261.6 | 2.4241 | 2970 | 0.048482
262.1 | 2.4303 | 2973.2 | 0.048606
262.6 | 2.4365 | 2970 | 0.04873
263.1 | 2.4427 | 2973.2 | 0.048854
263.6 | 2.4489 | 2973.2 | 0.048978
264.1 | 2.4551 | 2973.2 | 0.049102
264.6 | 2.4618 | 2973.2 | 0.049236
265.1 | 2.468 | 2973.2 | 0.04936
265.6 | 2.4742 | 2973.2 | 0.049484
266.1 | 2.4805 | 2973.2 | 0.04961
266.6 | 2.4867 | 2973.2 | 0.049734
267.1 | 2.4933 | 2976.4 | 0.049866
267.6 | 2.4996 | 2973.2 | 0.049992
268.1 | 2.5058 | 2976.4 | 0.050116
268.6 | 2.5125 | 2976.4 | 0.05025
269.1 | 2.5187 | 2976.4 | 0.050374
269.6 | 2.5249 | 2976.4 | 0.050498
270.1 | 2.5311 | 2976.4 | 0.050622
270.6 | 2.5378 | 2976.4 | 0.050756
271.1 | 2.544 | 2976.4 | 0.05088
271.6 | 2.5502 | 2976.4 | 0.051004
272.1 | 2.5569 | 2973.2 | 0.051138
272.6 | 2.5631 | 2976.4 | 0.051262
273.1 | 2.5693 | 2976.4 | 0.051386
273.6 | 2.576 | 2976.4 | 0.05152
274.1 | 2.5822 | 2976.4 | 0.051644
274.6 | 2.5884 | 2976.4 | 0.051768
275.1 | 2.5951 | 2976.4 | 0.051902
275.6 | 2.6013 | 2979.6 | 0.052026
276.1 | 2.608 | 2979.6 | 0.05216
276.6 | 2.6142 | 2979.6 | 0.052284
277.1 | 2.6209 | 2979.6 | 0.052418
277.6 | 2.6271 | 2979.6 | 0.052542
278.1 | 2.6338 | 2979.6 | 0.052676
278.6 | 2.64 | 2979.6 | 0.0528
279.1 | 2.6462 | 2979.6 | 0.052924
279.6 | 2.6529 | 2979.6 | 0.053058
280.1 | 2.6595 | 2979.6 | 0.05319
280.6 | 2.6657 | 2979.6 | 0.053314
281.1 | 2.6724 | 2979.6 | 0.053448
281.6 | 2.6786 | 2979.6 | 0.053572
282.1 | 2.6848 | 2979.6 | 0.053696
282.6 | 2.6915 | 2979.6 | 0.05383
283.1 | 2.6977 | 2982.8 | 0.053954
283.6 | 2.7044 | 2982.8 | 0.054088
284.1 | 2.7106 | 2982.8 | 0.054212
284.6 | 2.7168 | 2982.8 | 0.054336
285.1 | 2.7235 | 2979.6 | 0.05447
285.6 | 2.7302 | 2979.6 | 0.054604
286.1 | 2.7364 | 2982.8 | 0.054728
286.6 | 2.7431 | 2982.8 | 0.054862
287.1 | 2.7493 | 2982.8 | 0.054986
287.6 | 2.7555 | 2982.8 | 0.05511
288.1 | 2.7627 | 2982.8 | 0.055254
288.6 | 2.7689 | 2982.8 | 0.055378
289.1 | 2.7751 | 2982.8 | 0.055502
289.6 | 2.7818 | 2982.8 | 0.055636
290.1 | 2.7885 | 2982.8 | 0.05577
290.6 | 2.7947 | 2986 | 0.055894
291.1 | 2.8009 | 2982.8 | 0.056018
291.6 | 2.8076 | 2982.8 | 0.056152
292.1 | 2.8138 | 2986 | 0.056276
292.6 | 2.8205 | 2982.8 | 0.05641
293.1 | 2.8267 | 2982.8 | 0.056534
293.6 | 2.8334 | 2982.8 | 0.056668
294.1 | 2.8396 | 2986 | 0.056792
294.6 | 2.8463 | 2986 | 0.056926
295.1 | 2.853 | 2986 | 0.05706
295.6 | 2.8596 | 2986 | 0.057192
296.1 | 2.8658 | 2986 | 0.057316
296.6 | 2.8725 | 2986 | 0.05745
297.1 | 2.8787 | 2986 | 0.057574
297.6 | 2.8859 | 2986 | 0.057718
298.1 | 2.8921 | 2986 | 0.057842
298.6 | 2.8988 | 2986 | 0.057976
299.1 | 2.905 | 2986 | 0.0581
299.6 | 2.9117 | 2986 | 0.058234
300.1 | 2.9184 | 2986 | 0.058368
300.6 | 2.9246 | 2986 | 0.058492
301.1 | 2.9308 | 2986 | 0.058616
301.6 | 2.9375 | 2982.8 | 0.05875
302.1 | 2.9437 | 2986 | 0.058874
302.6 | 2.9504 | 2986 | 0.059008
303.1 | 2.9571 | 2986 | 0.059142
303.6 | 2.9633 | 2986 | 0.059266
304.1 | 2.97 | 2986 | 0.0594
304.6 | 2.9762 | 2986 | 0.059524
305.1 | 2.9833 | 2989.2 | 0.059666
305.6 | 2.9895 | 2989.2 | 0.05979
306.1 | 2.9962 | 2989.2 | 0.059924
306.6 | 3.0029 | 2986 | 0.060058
307.1 | 3.0096 | 2989.2 | 0.060192
307.6 | 3.0158 | 2989.2 | 0.060316
308.1 | 3.0225 | 2989.2 | 0.06045
308.6 | 3.0292 | 2989.2 | 0.060584
309.1 | 3.0359 | 2989.2 | 0.060718
309.6 | 3.0425 | 2989.2 | 0.06085
310.1 | 3.0492 | 2989.2 | 0.060984
310.6 | 3.0559 | 2989.2 | 0.061118
311.1 | 3.0626 | 2989.2 | 0.061252
311.6 | 3.0688 | 2989.2 | 0.061376
312.1 | 3.0755 | 2989.2 | 0.06151
312.6 | 3.0822 | 2989.2 | 0.061644
313.1 | 3.0884 | 2989.2 | 0.061768
313.6 | 3.0951 | 2989.2 | 0.061902
314.1 | 3.1013 | 2989.2 | 0.062026
314.6 | 3.108 | 2989.2 | 0.06216
315.1 | 3.1147 | 2989.2 | 0.062294
315.6 | 3.1213 | 2989.2 | 0.062426
316.1 | 3.128 | 2989.2 | 0.06256
316.6 | 3.1347 | 2989.2 | 0.062694
317.1 | 3.1414 | 2989.2 | 0.062828
317.6 | 3.1481 | 2989.2 | 0.062962
318.1 | 3.1548 | 2989.2 | 0.063096
318.6 | 3.1615 | 2992.4 | 0.06323
319.1 | 3.1681 | 2989.2 | 0.063362
319.6 | 3.1748 | 2989.2 | 0.063496
320.1 | 3.1815 | 2989.2 | 0.06363
320.6 | 3.1882 | 2992.4 | 0.063764
321.1 | 3.1949 | 2989.2 | 0.063898
321.6 | 3.2016 | 2989.2 | 0.064032
322.1 | 3.2078 | 2989.2 | 0.064156
322.6 | 3.2145 | 2989.2 | 0.06429
323.1 | 3.2212 | 2989.2 | 0.064424
323.6 | 3.2278 | 2989.2 | 0.064556
324.1 | 3.2345 | 2992.4 | 0.06469
324.6 | 3.2412 | 2992.4 | 0.064824
325.1 | 3.2479 | 2992.4 | 0.064958
325.6 | 3.2546 | 2992.4 | 0.065092
326.1 | 3.2613 | 2992.4 | 0.065226
326.6 | 3.2675 | 2992.4 | 0.06535
327.1 | 3.2742 | 2992.4 | 0.065484
327.6 | 3.2813 | 2992.4 | 0.065626
328.1 | 3.288 | 2992.4 | 0.06576
328.6 | 3.2947 | 2995.7 | 0.065894
329.1 | 3.3014 | 2992.4 | 0.066028
329.6 | 3.3081 | 2992.4 | 0.066162
330.1 | 3.3148 | 2992.4 | 0.066296
330.6 | 3.321 | 2992.4 | 0.06642
331.1 | 3.3281 | 2992.4 | 0.066562
331.6 | 3.3348 | 2992.4 | 0.066696
332.1 | 3.3415 | 2989.2 | 0.06683
332.6 | 3.3482 | 2992.4 | 0.066964
333.1 | 3.3549 | 2992.4 | 0.067098
333.6 | 3.3616 | 2992.4 | 0.067232
334.1 | 3.3682 | 2992.4 | 0.067364
334.6 | 3.3749 | 2992.4 | 0.067498
335.1 | 3.3816 | 2992.4 | 0.067632
335.6 | 3.3878 | 2992.4 | 0.067756
336.1 | 3.395 | 2995.7 | 0.0679
336.6 | 3.4017 | 2992.4 | 0.068034
337.1 | 3.4084 | 2992.4 | 0.068168
337.6 | 3.415 | 2992.4 | 0.0683
338.1 | 3.4222 | 2992.4 | 0.068444
338.6 | 3.4284 | 2992.4 | 0.068568
339.1 | 3.4361 | 2992.4 | 0.068722
339.6 | 3.4427 | 2992.4 | 0.068854
340.1 | 3.4494 | 2992.4 | 0.068988
340.6 | 3.4566 | 2992.4 | 0.069132
341.1 | 3.4633 | 2992.4 | 0.069266
341.6 | 3.47 | 2992.4 | 0.0694
342.1 | 3.4771 | 2992.4 | 0.069542
342.6 | 3.4838 | 2992.4 | 0.069676
343.1 | 3.49 | 2992.4 | 0.0698
343.6 | 3.4972 | 2992.4 | 0.069944
344.1 | 3.5039 | 2992.4 | 0.070078
344.6 | 3.5106 | 2992.4 | 0.070212
345.1 | 3.5172 | 2992.4 | 0.070344
345.6 | 3.5244 | 2992.4 | 0.070488
346.1 | 3.5311 | 2992.4 | 0.070622
346.6 | 3.5378 | 2992.4 | 0.070756
347.1 | 3.5449 | 2992.4 | 0.070898
347.6 | 3.5521 | 2992.4 | 0.071042
348.1 | 3.5588 | 2992.4 | 0.071176
348.6 | 3.5655 | 2992.4 | 0.07131
349.1 | 3.5726 | 2992.4 | 0.071452
349.6 | 3.5793 | 2992.4 | 0.071586
350.1 | 3.586 | 2992.4 | 0.07172
350.6 | 3.5932 | 2992.4 | 0.071864
351.1 | 3.5999 | 2995.7 | 0.071998
351.6 | 3.6065 | 2992.4 | 0.07213
352.1 | 3.6142 | 2995.7 | 0.072284
352.6 | 3.6209 | 2992.4 | 0.072418
353.1 | 3.6276 | 2992.4 | 0.072552
353.6 | 3.6347 | 2995.7 | 0.072694
354.1 | 3.6414 | 2992.4 | 0.072828
354.6 | 3.6481 | 2992.4 | 0.072962
355.1 | 3.6553 | 2992.4 | 0.073106
355.6 | 3.6615 | 2995.7 | 0.07323
356.1 | 3.6686 | 2992.4 | 0.073372
356.6 | 3.6758 | 2992.4 | 0.073516
357.1 | 3.6825 | 2992.4 | 0.07365
357.6 | 3.6892 | 2992.4 | 0.073784
358.1 | 3.6963 | 2992.4 | 0.073926
358.6 | 3.7035 | 2992.4 | 0.07407
359.1 | 3.7102 | 2992.4 | 0.074204
359.6 | 3.7173 | 2992.4 | 0.074346
360.1 | 3.7245 | 2992.4 | 0.07449
360.6 | 3.7312 | 2992.4 | 0.074624
361.1 | 3.7384 | 2992.4 | 0.074768
361.6 | 3.7455 | 2992.4 | 0.07491
362.1 | 3.7522 | 2992.4 | 0.075044
362.6 | 3.7594 | 2992.4 | 0.075188
363.1 | 3.766 | 2995.7 | 0.07532
363.6 | 3.7732 | 2992.4 | 0.075464
364.1 | 3.7799 | 2992.4 | 0.075598
364.6 | 3.7871 | 2992.4 | 0.075742
365.1 | 3.7937 | 2992.4 | 0.075874
365.6 | 3.8009 | 2992.4 | 0.076018
366.1 | 3.8076 | 2992.4 | 0.076152
366.6 | 3.8148 | 2992.4 | 0.076296
367.1 | 3.8214 | 2992.4 | 0.076428
367.6 | 3.8286 | 2992.4 | 0.076572
368.1 | 3.8358 | 2992.4 | 0.076716
368.6 | 3.8425 | 2992.4 | 0.07685
369.1 | 3.8496 | 2992.4 | 0.076992
369.6 | 3.8568 | 2995.7 | 0.077136
370.1 | 3.8635 | 2992.4 | 0.07727
370.6 | 3.8706 | 2992.4 | 0.077412
371.1 | 3.8773 | 2992.4 | 0.077546
371.6 | 3.8845 | 2995.7 | 0.07769
372.1 | 3.8916 | 2992.4 | 0.077832
372.6 | 3.8988 | 2992.4 | 0.077976
373.1 | 3.9055 | 2992.4 | 0.07811
373.6 | 3.9127 | 2992.4 | 0.078254
374.1 | 3.9198 | 2989.2 | 0.078396
374.6 | 3.927 | 2992.4 | 0.07854
375.1 | 3.9337 | 2992.4 | 0.078674
375.6 | 3.9408 | 2992.4 | 0.078816
376.1 | 3.9475 | 2989.2 | 0.07895
376.6 | 3.9552 | 2992.4 | 0.079104
377.1 | 3.9618 | 2992.4 | 0.079236
377.6 | 3.969 | 2992.4 | 0.07938
378.1 | 3.9762 | 2992.4 | 0.079524
378.6 | 3.9833 | 2992.4 | 0.079666
379.1 | 3.9905 | 2992.4 | 0.07981
379.6 | 3.9972 | 2992.4 | 0.079944
380.1 | 4.0044 | 2992.4 | 0.080088
380.6 | 4.012 | 2992.4 | 0.08024
381.1 | 4.0187 | 2992.4 | 0.080374
381.6 | 4.0263 | 2992.4 | 0.080526
382.1 | 4.0335 | 2992.4 | 0.08067
382.6 | 4.0406 | 2992.4 | 0.080812
383.1 | 4.0478 | 2992.4 | 0.080956
383.6 | 4.055 | 2992.4 | 0.0811
384.1 | 4.0617 | 2992.4 | 0.081234
384.6 | 4.0688 | 2989.2 | 0.081376
385.1 | 4.076 | 2992.4 | 0.08152
385.6 | 4.0831 | 2992.4 | 0.081662
386.1 | 4.0903 | 2989.2 | 0.081806
386.6 | 4.097 | 2992.4 | 0.08194
387.1 | 4.1042 | 2992.4 | 0.082084
387.6 | 4.1118 | 2992.4 | 0.082236
388.1 | 4.119 | 2992.4 | 0.08238
388.6 | 4.1261 | 2992.4 | 0.082522
389.1 | 4.1333 | 2989.2 | 0.082666
389.6 | 4.1405 | 2992.4 | 0.08281
390.1 | 4.1476 | 2992.4 | 0.082952
390.6 | 4.1548 | 2992.4 | 0.083096
391.1 | 4.1619 | 2992.4 | 0.083238
391.6 | 4.1696 | 2992.4 | 0.083392
392.1 | 4.1763 | 2992.4 | 0.083526
392.6 | 4.1839 | 2992.4 | 0.083678
393.1 | 4.1911 | 2992.4 | 0.083822
393.6 | 4.1982 | 2989.2 | 0.083964
394.1 | 4.2054 | 2992.4 | 0.084108
394.6 | 4.2126 | 2992.4 | 0.084252
395.1 | 4.2197 | 2989.2 | 0.084394
395.6 | 4.2269 | 2989.2 | 0.084538
396.1 | 4.2341 | 2992.4 | 0.084682
396.6 | 4.2412 | 2992.4 | 0.084824
397.1 | 4.2484 | 2992.4 | 0.084968
397.6 | 4.2555 | 2989.2 | 0.08511
398.1 | 4.2627 | 2989.2 | 0.085254
398.6 | 4.2704 | 2989.2 | 0.085408
399.1 | 4.2775 | 2992.4 | 0.08555
399.6 | 4.2847 | 2989.2 | 0.085694
400.1 | 4.2918 | 2989.2 | 0.085836
400.6 | 4.2995 | 2992.4 | 0.08599
401.1 | 4.3066 | 2989.2 | 0.086132
401.6 | 4.3143 | 2989.2 | 0.086286
402.1 | 4.3215 | 2989.2 | 0.08643
402.6 | 4.3286 | 2989.2 | 0.086572
403.1 | 4.3358 | 2989.2 | 0.086716
403.6 | 4.3434 | 2992.4 | 0.086868
404.1 | 4.3506 | 2989.2 | 0.087012
404.6 | 4.3582 | 2989.2 | 0.087164
405.1 | 4.3654 | 2989.2 | 0.087308
405.6 | 4.3726 | 2986 | 0.087452
406.1 | 4.3797 | 2989.2 | 0.087594
406.6 | 4.3874 | 2989.2 | 0.087748
407.1 | 4.3945 | 2989.2 | 0.08789
407.6 | 4.4017 | 2989.2 | 0.088034
408.1 | 4.4093 | 2989.2 | 0.088186
408.6 | 4.4165 | 2989.2 | 0.08833
409.1 | 4.4241 | 2989.2 | 0.088482
409.6 | 4.4313 | 2989.2 | 0.088626
410.1 | 4.4389 | 2989.2 | 0.088778
410.6 | 4.4461 | 2989.2 | 0.088922
411.1 | 4.4533 | 2989.2 | 0.089066
411.6 | 4.4604 | 2989.2 | 0.089208
412.1 | 4.4685 | 2986 | 0.08937
412.6 | 4.4762 | 2989.2 | 0.089524
413.1 | 4.4833 | 2989.2 | 0.089666
413.6 | 4.4905 | 2989.2 | 0.08981
414.1 | 4.4982 | 2989.2 | 0.089964
414.6 | 4.5058 | 2989.2 | 0.090116
415.1 | 4.513 | 2986 | 0.09026
415.6 | 4.5206 | 2989.2 | 0.090412
416.1 | 4.5278 | 2989.2 | 0.090556
416.6 | 4.5354 | 2989.2 | 0.090708
417.1 | 4.5426 | 2986 | 0.090852
417.6 | 4.5497 | 2989.2 | 0.090994
418.1 | 4.5574 | 2989.2 | 0.091148
418.6 | 4.5641 | 2986 | 0.091282
419.1 | 4.5717 | 2989.2 | 0.091434
419.6 | 4.5793 | 2986 | 0.091586
420.1 | 4.5865 | 2986 | 0.09173
420.6 | 4.5941 | 2986 | 0.091882
421.1 | 4.6013 | 2986 | 0.092026
421.6 | 4.6089 | 2989.2 | 0.092178
422.1 | 4.6166 | 2986 | 0.092332
422.6 | 4.6242 | 2989.2 | 0.092484
423.1 | 4.6314 | 2986 | 0.092628
423.6 | 4.6386 | 2986 | 0.092772
424.1 | 4.6462 | 2986 | 0.092924
424.6 | 4.6538 | 2986 | 0.093076
425.1 | 4.6605 | 2986 | 0.09321
425.6 | 4.6677 | 2986 | 0.093354
426.1 | 4.6758 | 2986 | 0.093516
426.6 | 4.6825 | 2986 | 0.09365
427.1 | 4.6897 | 2986 | 0.093794
427.6 | 4.6973 | 2982.8 | 0.093946
428.1 | 4.7049 | 2986 | 0.094098
428.6 | 4.7121 | 2986 | 0.094242
429.1 | 4.7197 | 2986 | 0.094394
429.6 | 4.7269 | 2986 | 0.094538
430.1 | 4.735 | 2986 | 0.0947
430.6 | 4.7422 | 2986 | 0.094844
431.1 | 4.7493 | 2986 | 0.094986
431.6 | 4.7575 | 2986 | 0.09515
432.1 | 4.7646 | 2986 | 0.095292
432.6 | 4.7718 | 2982.8 | 0.095436
433.1 | 4.7794 | 2982.8 | 0.095588
433.6 | 4.7871 | 2982.8 | 0.095742
434.1 | 4.7942 | 2986 | 0.095884
434.6 | 4.8019 | 2982.8 | 0.096038
435.1 | 4.8095 | 2986 | 0.09619
435.6 | 4.8172 | 2982.8 | 0.096344
436.1 | 4.8243 | 2986 | 0.096486
436.6 | 4.8315 | 2982.8 | 0.09663
437.1 | 4.8391 | 2982.8 | 0.096782
437.6 | 4.8468 | 2986 | 0.096936
438.1 | 4.8544 | 2982.8 | 0.097088
438.6 | 4.8616 | 2982.8 | 0.097232
439.1 | 4.8692 | 2982.8 | 0.097384
439.6 | 4.8764 | 2982.8 | 0.097528
440.1 | 4.884 | 2982.8 | 0.09768
440.6 | 4.8912 | 2982.8 | 0.097824
441.1 | 4.8988 | 2982.8 | 0.097976
441.6 | 4.9065 | 2982.8 | 0.09813
442.1 | 4.9141 | 2982.8 | 0.098282
442.6 | 4.9217 | 2982.8 | 0.098434
443.1 | 4.9289 | 2982.8 | 0.098578
443.6 | 4.9366 | 2982.8 | 0.098732
444.1 | 4.9442 | 2979.6 | 0.098884
444.6 | 4.9518 | 2982.8 | 0.099036
445.1 | 4.9595 | 2982.8 | 0.09919
445.6 | 4.9671 | 2982.8 | 0.099342
446.1 | 4.9743 | 2979.6 | 0.099486
446.6 | 4.9814 | 2976.4 | 0.099628
447.1 | 4.9891 | 2982.8 | 0.099782
447.6 | 4.9967 | 2982.8 | 0.099934
448.1 | 5.0044 | 2979.6 | 0.100088
448.6 | 5.0115 | 2982.8 | 0.10023
449.1 | 5.0192 | 2982.8 | 0.100384
449.6 | 5.0268 | 2982.8 | 0.100536
450.1 | 5.034 | 2979.6 | 0.10068
450.6 | 5.0416 | 2982.8 | 0.100832
451.1 | 5.0493 | 2979.6 | 0.100986
451.6 | 5.0564 | 2982.8 | 0.101128
452.1 | 5.0636 | 2979.6 | 0.101272
452.6 | 5.0717 | 2979.6 | 0.101434
453.1 | 5.0789 | 2979.6 | 0.101578
453.6 | 5.0865 | 2979.6 | 0.10173
454.1 | 5.0941 | 2979.6 | 0.101882
454.6 | 5.1013 | 2979.6 | 0.102026
455.1 | 5.109 | 2979.6 | 0.10218
455.6 | 5.1166 | 2979.6 | 0.102332
456.1 | 5.1242 | 2979.6 | 0.102484
456.6 | 5.1319 | 2979.6 | 0.102638
457.1 | 5.1395 | 2979.6 | 0.10279
457.6 | 5.1472 | 2979.6 | 0.102944
458.1 | 5.1548 | 2976.4 | 0.103096
458.6 | 5.162 | 2976.4 | 0.10324
459.1 | 5.1696 | 2979.6 | 0.103392
459.6 | 5.1772 | 2979.6 | 0.103544
460.1 | 5.1849 | 2979.6 | 0.103698
460.6 | 5.1925 | 2976.4 | 0.10385
461.1 | 5.2002 | 2979.6 | 0.104004
461.6 | 5.2083 | 2976.4 | 0.104166
462.1 | 5.2154 | 2976.4 | 0.104308
462.6 | 5.2236 | 2976.4 | 0.104472
463.1 | 5.2307 | 2976.4 | 0.104614
463.6 | 5.2388 | 2976.4 | 0.104776
464.1 | 5.2465 | 2976.4 | 0.10493
464.6 | 5.2541 | 2976.4 | 0.105082
465.1 | 5.2618 | 2976.4 | 0.105236
465.6 | 5.2699 | 2976.4 | 0.105398
466.1 | 5.2775 | 2976.4 | 0.10555
466.6 | 5.2847 | 2976.4 | 0.105694
467.1 | 5.2923 | 2976.4 | 0.105846
467.6 | 5.3005 | 2976.4 | 0.10601
468.1 | 5.3081 | 2976.4 | 0.106162
468.6 | 5.3157 | 2976.4 | 0.106314
469.1 | 5.3234 | 2976.4 | 0.106468
469.6 | 5.3315 | 2976.4 | 0.10663
470.1 | 5.3387 | 2976.4 | 0.106774
470.6 | 5.3463 | 2973.2 | 0.106926
471.1 | 5.3544 | 2973.2 | 0.107088
471.6 | 5.3621 | 2976.4 | 0.107242
472.1 | 5.3702 | 2973.2 | 0.107404
472.6 | 5.3778 | 2973.2 | 0.107556
473.1 | 5.3859 | 2973.2 | 0.107718
473.6 | 5.3936 | 2973.2 | 0.107872
474.1 | 5.4012 | 2976.4 | 0.108024
474.6 | 5.4093 | 2973.2 | 0.108186
475.1 | 5.4165 | 2973.2 | 0.10833
475.6 | 5.4246 | 2973.2 | 0.108492
476.1 | 5.4327 | 2976.4 | 0.108654
476.6 | 5.4404 | 2973.2 | 0.108808
477.1 | 5.4485 | 2973.2 | 0.10897
477.6 | 5.4561 | 2973.2 | 0.109122
478.1 | 5.4638 | 2973.2 | 0.109276
478.6 | 5.4714 | 2976.4 | 0.109428
479.1 | 5.4791 | 2973.2 | 0.109582
479.6 | 5.4872 | 2973.2 | 0.109744
480.1 | 5.4948 | 2970 | 0.109896
480.6 | 5.5025 | 2970 | 0.11005
481.1 | 5.5106 | 2973.2 | 0.110212
481.6 | 5.5187 | 2973.2 | 0.110374
482.1 | 5.5263 | 2970 | 0.110526
482.6 | 5.534 | 2973.2 | 0.11068
483.1 | 5.5421 | 2970 | 0.110842
483.6 | 5.5502 | 2970 | 0.111004
484.1 | 5.5579 | 2973.2 | 0.111158
484.6 | 5.566 | 2970 | 0.11132
485.1 | 5.5741 | 2966.8 | 0.111482
485.6 | 5.5817 | 2970 | 0.111634
486.1 | 5.5899 | 2970 | 0.111798
486.6 | 5.5975 | 2970 | 0.11195
487.1 | 5.6051 | 2970 | 0.112102
487.6 | 5.6133 | 2970 | 0.112266
488.1 | 5.6209 | 2970 | 0.112418
488.6 | 5.629 | 2970 | 0.11258
489.1 | 5.6371 | 2970 | 0.112742
489.6 | 5.6453 | 2966.8 | 0.112906
490.1 | 5.6529 | 2970 | 0.113058
490.6 | 5.661 | 2966.8 | 0.11322
491.1 | 5.6687 | 2966.8 | 0.113374
491.6 | 5.6768 | 2970 | 0.113536
492.1 | 5.6844 | 2966.8 | 0.113688
492.6 | 5.6925 | 2966.8 | 0.11385
493.1 | 5.7007 | 2966.8 | 0.114014
493.6 | 5.7083 | 2966.8 | 0.114166
494.1 | 5.7164 | 2966.8 | 0.114328
494.6 | 5.7245 | 2966.8 | 0.11449
495.1 | 5.7326 | 2966.8 | 0.114652
495.6 | 5.7403 | 2966.8 | 0.114806
496.1 | 5.7484 | 2966.8 | 0.114968
496.6 | 5.7565 | 2963.5 | 0.11513
497.1 | 5.7642 | 2963.5 | 0.115284
497.6 | 5.7723 | 2963.5 | 0.115446
498.1 | 5.7804 | 2966.8 | 0.115608
498.6 | 5.788 | 2963.5 | 0.11576
499.1 | 5.7962 | 2963.5 | 0.115924
499.6 | 5.8043 | 2963.5 | 0.116086
500.1 | 5.8119 | 2963.5 | 0.116238
500.6 | 5.8196 | 2963.5 | 0.116392
501.1 | 5.8277 | 2963.5 | 0.116554
501.6 | 5.8353 | 2963.5 | 0.116706
502.1 | 5.8434 | 2963.5 | 0.116868
502.6 | 5.8516 | 2960.3 | 0.117032
503.1 | 5.8597 | 2963.5 | 0.117194
503.6 | 5.8678 | 2963.5 | 0.117356
504.1 | 5.8759 | 2963.5 | 0.117518
504.6 | 5.884 | 2963.5 | 0.11768
505.1 | 5.8922 | 2963.5 | 0.117844
505.6 | 5.9003 | 2960.3 | 0.118006
506.1 | 5.9084 | 2960.3 | 0.118168
506.6 | 5.916 | 2960.3 | 0.11832
507.1 | 5.9246 | 2960.3 | 0.118492
507.6 | 5.9327 | 2960.3 | 0.118654
508.1 | 5.9409 | 2960.3 | 0.118818
508.6 | 5.9485 | 2960.3 | 0.11897
509.1 | 5.9561 | 2960.3 | 0.119122
509.6 | 5.9643 | 2957.1 | 0.119286
510.1 | 5.9729 | 2960.3 | 0.119458
510.6 | 5.9805 | 2960.3 | 0.11961
511.1 | 5.9886 | 2957.1 | 0.119772
511.6 | 5.9963 | 2957.1 | 0.119926
512.1 | 6.0039 | 2957.1 | 0.120078
512.6 | 6.0125 | 2960.3 | 0.12025
513.1 | 6.0206 | 2957.1 | 0.120412
513.6 | 6.0287 | 2957.1 | 0.120574
514.1 | 6.0369 | 2957.1 | 0.120738
514.6 | 6.045 | 2957.1 | 0.1209
515.1 | 6.0531 | 2957.1 | 0.121062
515.6 | 6.0612 | 2953.9 | 0.121224
516.1 | 6.0693 | 2957.1 | 0.121386
516.6 | 6.0774 | 2957.1 | 0.121548
517.1 | 6.0856 | 2957.1 | 0.121712
517.6 | 6.0937 | 2953.9 | 0.121874
518.1 | 6.1018 | 2953.9 | 0.122036
518.6 | 6.1099 | 2953.9 | 0.122198
519.1 | 6.118 | 2953.9 | 0.12236
519.6 | 6.1257 | 2953.9 | 0.122514
520.1 | 6.1338 | 2953.9 | 0.122676
520.6 | 6.1419 | 2953.9 | 0.122838
521.1 | 6.15 | 2953.9 | 0.123
521.6 | 6.1577 | 2953.9 | 0.123154
522.1 | 6.1658 | 2953.9 | 0.123316
522.6 | 6.1744 | 2950.7 | 0.123488
523.1 | 6.182 | 2953.9 | 0.12364
523.6 | 6.1906 | 2950.7 | 0.123812
524.1 | 6.1987 | 2950.7 | 0.123974
524.6 | 6.2069 | 2950.7 | 0.124138
525.1 | 6.215 | 2950.7 | 0.1243
525.6 | 6.2236 | 2950.7 | 0.124472
526.1 | 6.2317 | 2950.7 | 0.124634
526.6 | 6.2398 | 2950.7 | 0.124796
527.1 | 6.2479 | 2950.7 | 0.124958
527.6 | 6.2565 | 2947.5 | 0.12513
528.1 | 6.2642 | 2950.7 | 0.125284
528.6 | 6.2723 | 2947.5 | 0.125446
529.1 | 6.2804 | 2947.5 | 0.125608
529.6 | 6.2885 | 2947.5 | 0.12577
530.1 | 6.2966 | 2947.5 | 0.125932
530.6 | 6.3043 | 2947.5 | 0.126086
531.1 | 6.3129 | 2947.5 | 0.126258
531.6 | 6.3205 | 2947.5 | 0.12641
532.1 | 6.3286 | 2944.3 | 0.126572
532.6 | 6.3368 | 2944.3 | 0.126736
533.1 | 6.3454 | 2947.5 | 0.126908
533.6 | 6.353 | 2944.3 | 0.12706
534.1 | 6.3616 | 2944.3 | 0.127232
534.6 | 6.3692 | 2944.3 | 0.127384
535.1 | 6.3778 | 2944.3 | 0.127556
535.6 | 6.386 | 2944.3 | 0.12772
536.1 | 6.3941 | 2944.3 | 0.127882
536.6 | 6.4022 | 2944.3 | 0.128044
537.1 | 6.4108 | 2941.1 | 0.128216
537.6 | 6.4189 | 2941.1 | 0.128378
538.1 | 6.427 | 2944.3 | 0.12854
538.6 | 6.4351 | 2941.1 | 0.128702
539.1 | 6.4437 | 2941.1 | 0.128874
539.6 | 6.4519 | 2941.1 | 0.129038
540.1 | 6.46 | 2941.1 | 0.1292
540.6 | 6.4681 | 2937.9 | 0.129362
541.1 | 6.4762 | 2941.1 | 0.129524
541.6 | 6.4843 | 2937.9 | 0.129686
542.1 | 6.4924 | 2937.9 | 0.129848
542.6 | 6.5006 | 2937.9 | 0.130012
543.1 | 6.5087 | 2937.9 | 0.130174
543.6 | 6.5168 | 2937.9 | 0.130336
544.1 | 6.5254 | 2937.9 | 0.130508
544.6 | 6.5335 | 2937.9 | 0.13067
545.1 | 6.5416 | 2934.6 | 0.130832
545.6 | 6.5502 | 2937.9 | 0.131004
546.1 | 6.5584 | 2934.6 | 0.131168
546.6 | 6.5669 | 2934.6 | 0.131338
547.1 | 6.5751 | 2934.6 | 0.131502
547.6 | 6.5837 | 2934.6 | 0.131674
548.1 | 6.5918 | 2934.6 | 0.131836
548.6 | 6.5999 | 2934.6 | 0.131998
549.1 | 6.608 | 2931.4 | 0.13216
549.6 | 6.6161 | 2934.6 | 0.132322
550.1 | 6.6247 | 2931.4 | 0.132494
550.6 | 6.6329 | 2928.2 | 0.132658
551.1 | 6.641 | 2931.4 | 0.13282
551.6 | 6.6496 | 2931.4 | 0.132992
552.1 | 6.6577 | 2928.2 | 0.133154
552.6 | 6.6658 | 2931.4 | 0.133316
553.1 | 6.6739 | 2928.2 | 0.133478
553.6 | 6.6825 | 2931.4 | 0.13365
554.1 | 6.6906 | 2928.2 | 0.133812
554.6 | 6.6988 | 2928.2 | 0.133976
555.1 | 6.7069 | 2928.2 | 0.134138
555.6 | 6.7155 | 2928.2 | 0.13431
556.1 | 6.7236 | 2925 | 0.134472
556.6 | 6.7322 | 2925 | 0.134644
557.1 | 6.7403 | 2928.2 | 0.134806
557.6 | 6.7484 | 2925 | 0.134968
558.1 | 6.757 | 2925 | 0.13514
558.6 | 6.7651 | 2925 | 0.135302
559.1 | 6.7733 | 2925 | 0.135466
559.6 | 6.7818 | 2921.8 | 0.135636
560.1 | 6.79 | 2921.8 | 0.1358
560.6 | 6.7981 | 2921.8 | 0.135962
561.1 | 6.8067 | 2921.8 | 0.136134
561.6 | 6.8148 | 2921.8 | 0.136296
562.1 | 6.8229 | 2918.6 | 0.136458
562.6 | 6.831 | 2918.6 | 0.13662
563.1 | 6.8396 | 2918.6 | 0.136792
563.6 | 6.8478 | 2918.6 | 0.136956
564.1 | 6.8559 | 2921.8 | 0.137118
564.6 | 6.8645 | 2918.6 | 0.13729
565.1 | 6.8726 | 2918.6 | 0.137452
565.6 | 6.8812 | 2915.4 | 0.137624
566.1 | 6.8893 | 2912.2 | 0.137786
566.6 | 6.8979 | 2915.4 | 0.137958
567.1 | 6.906 | 2915.4 | 0.13812
567.6 | 6.9146 | 2915.4 | 0.138292
568.1 | 6.9227 | 2915.4 | 0.138454
568.6 | 6.9308 | 2912.2 | 0.138616
569.1 | 6.9394 | 2912.2 | 0.138788
569.6 | 6.9476 | 2912.2 | 0.138952
570.1 | 6.9557 | 2909 | 0.139114
570.6 | 6.9638 | 2909 | 0.139276
571.1 | 6.9719 | 2909 | 0.139438
571.6 | 6.9805 | 2909 | 0.13961
572.1 | 6.9886 | 2909 | 0.139772
572.6 | 6.9968 | 2905.8 | 0.139936
573.1 | 7.0053 | 2905.8 | 0.140106
573.6 | 7.0135 | 2905.8 | 0.14027
574.1 | 7.0216 | 2905.8 | 0.140432
574.6 | 7.0302 | 2902.5 | 0.140604
575.1 | 7.0383 | 2902.5 | 0.140766
575.6 | 7.0464 | 2902.5 | 0.140928
576.1 | 7.055 | 2902.5 | 0.1411
576.6 | 7.0631 | 2899.3 | 0.141262
577.1 | 7.0717 | 2902.5 | 0.141434
577.6 | 7.0798 | 2899.3 | 0.141596
578.1 | 7.0884 | 2899.3 | 0.141768
578.6 | 7.097 | 2899.3 | 0.14194
579.1 | 7.1052 | 2899.3 | 0.142104
579.6 | 7.1133 | 2899.3 | 0.142266
580.1 | 7.1214 | 2896.1 | 0.142428
580.6 | 7.13 | 2896.1 | 0.1426
581.1 | 7.1386 | 2896.1 | 0.142772
581.6 | 7.1462 | 2892.9 | 0.142924
582.1 | 7.1543 | 2896.1 | 0.143086
582.6 | 7.1625 | 2892.9 | 0.14325
583.1 | 7.1711 | 2892.9 | 0.143422
583.6 | 7.1792 | 2889.7 | 0.143584
584.1 | 7.1878 | 2892.9 | 0.143756
584.6 | 7.1954 | 2889.7 | 0.143908
585.1 | 7.204 | 2892.9 | 0.14408
585.6 | 7.2121 | 2889.7 | 0.144242
586.1 | 7.2207 | 2886.5 | 0.144414
586.6 | 7.2288 | 2886.5 | 0.144576
587.1 | 7.2374 | 2886.5 | 0.144748
587.6 | 7.2456 | 2886.5 | 0.144912
588.1 | 7.2542 | 2883.3 | 0.145084
588.6 | 7.2623 | 2886.5 | 0.145246
589.1 | 7.2704 | 2886.5 | 0.145408
589.6 | 7.279 | 2883.3 | 0.14558
590.1 | 7.2876 | 2883.3 | 0.145752
590.6 | 7.2957 | 2880.1 | 0.145914
591.1 | 7.3038 | 2880.1 | 0.146076
591.6 | 7.3119 | 2880.1 | 0.146238
592.1 | 7.3205 | 2876.9 | 0.14641
592.6 | 7.3287 | 2876.9 | 0.146574
593.1 | 7.3368 | 2876.9 | 0.146736
593.6 | 7.3454 | 2876.9 | 0.146908
594.1 | 7.3535 | 2873.6 | 0.14707
594.6 | 7.3621 | 2873.6 | 0.147242
595.1 | 7.3702 | 2873.6 | 0.147404
595.6 | 7.3783 | 2873.6 | 0.147566
596.1 | 7.3869 | 2870.4 | 0.147738
596.6 | 7.395 | 2870.4 | 0.1479
597.1 | 7.4032 | 2867.2 | 0.148064
597.6 | 7.4118 | 2870.4 | 0.148236
598.1 | 7.4203 | 2867.2 | 0.148406
598.6 | 7.4285 | 2867.2 | 0.14857
599.1 | 7.4366 | 2864 | 0.148732
599.6 | 7.4452 | 2867.2 | 0.148904
600.1 | 7.4533 | 2864 | 0.149066
600.6 | 7.4614 | 2864 | 0.149228
601.1 | 7.47 | 2864 | 0.1494
601.6 | 7.4786 | 2860.8 | 0.149572
602.1 | 7.4867 | 2860.8 | 0.149734
602.6 | 7.4948 | 2860.8 | 0.149896
603.1 | 7.503 | 2857.6 | 0.15006
603.6 | 7.5111 | 2857.6 | 0.150222
604.1 | 7.5197 | 2854.4 | 0.150394
604.6 | 7.5278 | 2854.4 | 0.150556
605.1 | 7.5354 | 2851.2 | 0.150708
605.6 | 7.544 | 2851.2 | 0.15088
606.1 | 7.5526 | 2851.2 | 0.151052
606.6 | 7.5612 | 2851.2 | 0.151224
607.1 | 7.5693 | 2851.2 | 0.151386
607.6 | 7.5779 | 2851.2 | 0.151558
608.1 | 7.5861 | 2848 | 0.151722
608.6 | 7.5942 | 2848 | 0.151884
609.1 | 7.6033 | 2848 | 0.152066
609.6 | 7.6114 | 2844.7 | 0.152228
610.1 | 7.62 | 2841.5 | 0.1524
610.6 | 7.6281 | 2841.5 | 0.152562
611.1 | 7.6362 | 2841.5 | 0.152724
611.6 | 7.6443 | 2841.5 | 0.152886
612.1 | 7.6529 | 2838.3 | 0.153058
612.6 | 7.661 | 2838.3 | 0.15322
613.1 | 7.6692 | 2835.1 | 0.153384
613.6 | 7.6778 | 2835.1 | 0.153556
614.1 | 7.6859 | 2835.1 | 0.153718
614.6 | 7.6945 | 2831.9 | 0.15389
615.1 | 7.7026 | 2828.7 | 0.154052
615.6 | 7.7112 | 2828.7 | 0.154224
616.1 | 7.7188 | 2828.7 | 0.154376
616.6 | 7.7279 | 2828.7 | 0.154558
617.1 | 7.736 | 2825.5 | 0.15472
617.6 | 7.7441 | 2825.5 | 0.154882
618.1 | 7.7527 | 2822.3 | 0.155054
618.6 | 7.7613 | 2822.3 | 0.155226
619.1 | 7.7694 | 2819.1 | 0.155388
619.6 | 7.778 | 2819.1 | 0.15556
620.1 | 7.7862 | 2819.1 | 0.155724
620.6 | 7.7943 | 2815.8 | 0.155886
621.1 | 7.8029 | 2815.8 | 0.156058
621.6 | 7.8115 | 2812.6 | 0.15623
622.1 | 7.8196 | 2812.6 | 0.156392
622.6 | 7.8277 | 2809.4 | 0.156554
623.1 | 7.8363 | 2809.4 | 0.156726
623.6 | 7.8449 | 2809.4 | 0.156898
624.1 | 7.853 | 2806.2 | 0.15706
624.6 | 7.8611 | 2806.2 | 0.157222
625.1 | 7.8693 | 2803 | 0.157386
625.6 | 7.8774 | 2799.8 | 0.157548
626.1 | 7.886 | 2799.8 | 0.15772
626.6 | 7.8941 | 2796.6 | 0.157882
627.1 | 7.9027 | 2796.6 | 0.158054
627.6 | 7.9108 | 2796.6 | 0.158216
628.1 | 7.9199 | 2793.4 | 0.158398
628.6 | 7.928 | 2790.2 | 0.15856
629.1 | 7.9366 | 2790.2 | 0.158732
629.6 | 7.9452 | 2787 | 0.158904
630.1 | 7.9533 | 2787 | 0.159066
630.6 | 7.9614 | 2780.5 | 0.159228
631.1 | 7.9705 | 2780.5 | 0.15941
631.6 | 7.9791 | 2777.3 | 0.159582
632.1 | 7.9872 | 2777.3 | 0.159744
632.6 | 7.9953 | 2774.1 | 0.159906
633.1 | 8.0039 | 2770.9 | 0.160078
633.6 | 8.012 | 2770.9 | 0.16024
634.1 | 8.0206 | 2767.7 | 0.160412
634.6 | 8.0292 | 2767.7 | 0.160584
635.1 | 8.0374 | 2764.5 | 0.160748
635.6 | 8.0455 | 2764.5 | 0.16091
636.1 | 8.0541 | 2761.3 | 0.161082
636.6 | 8.0627 | 2754.8 | 0.161254
637.1 | 8.0708 | 2751.6 | 0.161416
637.6 | 8.0794 | 2751.6 | 0.161588
638.1 | 8.088 | 2748.4 | 0.16176
638.6 | 8.0966 | 2745.2 | 0.161932
639.1 | 8.1052 | 2742 | 0.162104
639.6 | 8.1133 | 2738.8 | 0.162266
640.1 | 8.1219 | 2735.6 | 0.162438
640.6 | 8.1305 | 2732.4 | 0.16261
641.1 | 8.1391 | 2729.2 | 0.162782
641.6 | 8.1477 | 2722.7 | 0.162954
642.1 | 8.1563 | 2722.7 | 0.163126
642.6 | 8.1649 | 2719.5 | 0.163298
643.1 | 8.1735 | 2709.9 | 0.16347
643.6 | 8.1821 | 2709.9 | 0.163642
644.1 | 8.1907 | 2703.5 | 0.163814
644.6 | 8.1993 | 2700.3 | 0.163986
645.1 | 8.2078 | 2693.8 | 0.164156
645.6 | 8.2164 | 2690.6 | 0.164328
646.1 | 8.225 | 2687.4 | 0.1645
646.6 | 8.2336 | 2681 | 0.164672
647.1 | 8.2427 | 2674.6 | 0.164854
647.6 | 8.2513 | 2668.2 | 0.165026
648.1 | 8.2604 | 2661.7 | 0.165208
648.6 | 8.269 | 2655.3 | 0.16538
649.1 | 8.278 | 2645.7 | 0.16556
649.6 | 8.2871 | 2639.3 | 0.165742
650.1 | 8.2962 | 2629.6 | 0.165924
650.6 | 8.3053 | 2620 | 0.166106
651.1 | 8.3143 | 2610.4 | 0.166286
651.6 | 8.3234 | 2600.7 | 0.166468
652.1 | 8.3325 | 2587.9 | 0.16665
652.6 | 8.342 | 2575 | 0.16684
653.1 | 8.3516 | 2559 | 0.167032
653.6 | 8.3607 | 2542.9 | 0.167214
654.1 | 8.3697 | 2526.9 | 0.167394
654.47 | 8.3764 | 2507.6 | 0.167528
654.83 | 8.3769 | 2488.4 | 0.167538
655.07 | 8.3793 | 2469.1 | 0.167586
655.28 | 8.3229 | 2449.8 | 0.166458
655.4 | 8.3253 | 2430.6 | 0.166506
655.5 | 8.3291 | 2411.3 | 0.166582
655.6 | 8.332 | 2392 | 0.16664
655.72 | 8.3358 | 2372.8 | 0.166716
655.87 | 8.3401 | 2353.5 | 0.166802
656.02 | 8.344 | 2334.2 | 0.16688
656.17 | 8.3483 | 2315 | 0.166966
656.3 | 8.3516 | 2295.7 | 0.167032
656.45 | 8.3559 | 2276.4 | 0.167118
656.58 | 8.3597 | 2257.2 | 0.167194
656.7 | 8.3631 | 2237.9 | 0.167262
656.83 | 8.3674 | 2218.6 | 0.167348
656.95 | 8.3712 | 2199.4 | 0.167424
657.08 | 8.3745 | 2180.1 | 0.16749
657.23 | 8.3793 | 2160.9 | 0.167586
657.37 | 8.3826 | 2141.6 | 0.167652
657.5 | 8.3869 | 2119.1 | 0.167738
657.65 | 8.3912 | 2099.8 | 0.167824
657.78 | 8.3951 | 2080.6 | 0.167902
657.92 | 8.3989 | 2061.3 | 0.167978
658.03 | 8.4027 | 2042.1 | 0.168054
658.15 | 8.406 | 2022.8 | 0.16812
658.25 | 8.4089 | 2003.5 | 0.168178
658.35 | 8.4127 | 1984.3 | 0.168254
658.45 | 8.4156 | 1965 | 0.168312
658.53 | 8.4189 | 1942.5 | 0.168378
658.62 | 8.4223 | 1920 | 0.168446
658.68 | 8.4251 | 1897.6 | 0.168502
658.73 | 8.428 | 1878.3 | 0.16856
658.77 | 8.4304 | 1855.8 | 0.168608
658.8 | 8.4337 | 1820.5 | 0.168674
658.82 | 8.4356 | 1801.2 | 0.168712
658.83 | 8.4376 | 1782 | 0.168752
658.87 | 8.4409 | 1753.1 | 0.168818
658.88 | 8.4433 | 1730.6 | 0.168866
658.9 | 8.4557 | 1499.4 | 0.169114
658.92 | 8.5082 | 356.4 | 0.170164
658.93 | 8.2126 | -132.05 | 0.164252
658.95 | 7.3153 | -83.738 | 0.146306
658.97 | 7.0077 | -25.766 | 0.140154
659 | 7.1004 | -28.986 | 0.142008