## Planilha1
Tempo [s] | L-L0 [mm] | Força [N] | Epsilon | Tensão [MPa] | L0 [mm] | esp0 [mm] | larg0 [mm] | A [mm^2]
0.016667 | 0 | 0 | 0 | 0 | 50 | 0.5 | 12.51 | 6.255
0.28333 | 0.00095512 | 12.843 | 1.91024e-05 | 2.053237
0.48333 | 0.00095512 | 25.686 | 1.91024e-05 | 4.106475
0.78333 | 0.0019102 | 38.529 | 3.8204e-05 | 6.159712
1.1333 | 0.0023878 | 51.372 | 4.7756e-05 | 8.21295
1.5 | 0.0028654 | 64.215 | 5.7308e-05 | 10.26619
1.8333 | 0.0033429 | 77.059 | 6.6858e-05 | 12.31958
2.0167 | 0.0038205 | 89.902 | 7.641e-05 | 14.37282
2.1833 | 0.0047756 | 102.74 | 9.5512e-05 | 16.42526
2.35 | 0.0052532 | 115.59 | 0.000105064 | 18.47962
2.4833 | 0.0057307 | 128.43 | 0.000114614 | 20.53237
2.6167 | 0.0066859 | 141.27 | 0.000133718 | 22.58513
2.7667 | 0.0066859 | 154.12 | 0.000133718 | 24.63949
2.9 | 0.007641 | 166.96 | 0.00015282 | 26.69225
3.0167 | 0.0081185 | 179.8 | 0.00016237 | 28.745
3.15 | 0.0085961 | 192.65 | 0.000171922 | 30.79936
3.2833 | 0.0090737 | 205.49 | 0.000181474 | 32.85212
3.4167 | 0.010029 | 218.33 | 0.00020058 | 34.90488
3.5667 | 0.010506 | 231.18 | 0.00021012 | 36.95923
3.6833 | 0.010506 | 244.02 | 0.00021012 | 39.01199
3.8167 | 0.010984 | 256.86 | 0.00021968 | 41.06475
3.9333 | 0.011461 | 269.71 | 0.00022922 | 43.1191
4.0667 | 0.012417 | 282.55 | 0.00024834 | 45.17186
4.2 | 0.012894 | 295.39 | 0.00025788 | 47.22462
4.3333 | 0.013372 | 308.23 | 0.00026744 | 49.27738
4.4667 | 0.013849 | 321.08 | 0.00027698 | 51.33173
4.6 | 0.014327 | 333.92 | 0.00028654 | 53.38449
4.7167 | 0.014804 | 346.76 | 0.00029608 | 55.43725
4.85 | 0.015282 | 359.61 | 0.00030564 | 57.49161
4.9833 | 0.016237 | 372.45 | 0.00032474 | 59.54436
5.1 | 0.016715 | 385.29 | 0.0003343 | 61.59712
5.2333 | 0.017192 | 398.14 | 0.00034384 | 63.65148
5.3667 | 0.01767 | 410.98 | 0.0003534 | 65.70424
5.5167 | 0.018147 | 423.82 | 0.00036294 | 67.75699
5.6333 | 0.018625 | 436.67 | 0.0003725 | 69.81135
5.7833 | 0.019102 | 449.51 | 0.00038204 | 71.86411
5.9333 | 0.01958 | 462.35 | 0.0003916 | 73.91687
6.0833 | 0.020058 | 475.19 | 0.00040116 | 75.96962
6.2 | 0.020058 | 488.04 | 0.00040116 | 78.02398
6.3667 | 0.020535 | 500.88 | 0.0004107 | 80.07674
6.5167 | 0.021013 | 513.72 | 0.00042026 | 82.1295
6.65 | 0.02149 | 526.57 | 0.0004298 | 84.18385
6.8167 | 0.021968 | 539.41 | 0.00043936 | 86.23661
6.9667 | 0.021968 | 552.25 | 0.00043936 | 88.28937
7.1167 | 0.022445 | 565.1 | 0.0004489 | 90.34373
7.3 | 0.023401 | 577.94 | 0.00046802 | 92.39648
7.5 | 0.023401 | 590.78 | 0.00046802 | 94.44924
7.6667 | 0.023878 | 603.63 | 0.00047756 | 96.5036
7.85 | 0.023878 | 616.47 | 0.00047756 | 98.55635
8.05 | 0.024356 | 629.31 | 0.00048712 | 100.6091
8.2667 | 0.024833 | 642.15 | 0.00049666 | 102.6619
8.4833 | 0.025311 | 655 | 0.00050622 | 104.7162
8.7 | 0.025311 | 667.84 | 0.00050622 | 106.769
8.9167 | 0.025788 | 680.68 | 0.00051576 | 108.8217
9.15 | 0.025788 | 693.53 | 0.00051576 | 110.8761
9.4167 | 0.026266 | 706.37 | 0.00052532 | 112.9289
9.6333 | 0.026266 | 719.21 | 0.00052532 | 114.9816
9.8667 | 0.026743 | 732.06 | 0.00053486 | 117.036
10.117 | 0.027221 | 744.9 | 0.00054442 | 119.0887
10.367 | 0.027221 | 757.74 | 0.00054442 | 121.1415
10.65 | 0.027221 | 770.59 | 0.00054442 | 123.1958
10.95 | 0.027221 | 783.43 | 0.00054442 | 125.2486
11.2 | 0.028176 | 796.27 | 0.00056352 | 127.3014
11.5 | 0.028176 | 809.12 | 0.00056352 | 129.3557
11.783 | 0.028176 | 821.96 | 0.00056352 | 131.4085
12.083 | 0.027699 | 834.8 | 0.00055398 | 133.4612
12.417 | 0.028176 | 847.64 | 0.00056352 | 135.514
12.733 | 0.028176 | 860.49 | 0.00056352 | 137.5683
13.05 | 0.028176 | 873.33 | 0.00056352 | 139.6211
13.433 | 0.028654 | 886.17 | 0.00057308 | 141.6739
13.817 | 0.028654 | 899.02 | 0.00057308 | 143.7282
14.2 | 0.028654 | 911.86 | 0.00057308 | 145.781
14.55 | 0.028654 | 924.7 | 0.00057308 | 147.8337
14.983 | 0.028654 | 937.55 | 0.00057308 | 149.8881
15.333 | 0.028654 | 950.39 | 0.00057308 | 151.9408
15.75 | 0.028654 | 963.23 | 0.00057308 | 153.9936
16.15 | 0.028654 | 976.08 | 0.00057308 | 156.048
16.567 | 0.028176 | 988.92 | 0.00056352 | 158.1007
17 | 0.028654 | 1001.8 | 0.00057308 | 160.1599
17.45 | 0.028654 | 1014.6 | 0.00057308 | 162.2062
17.95 | 0.028176 | 1024.2 | 0.00056352 | 163.741
18.333 | 0.028176 | 1037.1 | 0.00056352 | 165.8034
18.817 | 0.028176 | 1049.9 | 0.00056352 | 167.8497
19.317 | 0.028176 | 1059.6 | 0.00056352 | 169.4005
19.75 | 0.028176 | 1072.4 | 0.00056352 | 171.4468
20.25 | 0.027699 | 1082 | 0.00055398 | 172.9816
20.75 | 0.027221 | 1091.7 | 0.00054442 | 174.5324
21.25 | 0.027221 | 1104.5 | 0.00054442 | 176.5787
21.75 | 0.027221 | 1110.9 | 0.00054442 | 177.6019
22.133 | 0.027221 | 1123.8 | 0.00054442 | 179.6643
22.633 | 0.027221 | 1133.4 | 0.00054442 | 181.199
23.133 | 0.027221 | 1143 | 0.00054442 | 182.7338
23.633 | 0.026743 | 1152.7 | 0.00053486 | 184.2846
24.133 | 0.026743 | 1162.3 | 0.00053486 | 185.8193
24.517 | 0.026743 | 1175.1 | 0.00053486 | 187.8657
24.967 | 0.027221 | 1188 | 0.00054442 | 189.9281
25.417 | 0.027699 | 1200.8 | 0.00055398 | 191.9744
25.833 | 0.027699 | 1213.7 | 0.00055398 | 194.0368
26.283 | 0.027699 | 1226.5 | 0.00055398 | 196.0831
26.7 | 0.028176 | 1239.4 | 0.00056352 | 198.1455
27.1 | 0.028654 | 1252.2 | 0.00057308 | 200.1918
27.483 | 0.029131 | 1265 | 0.00058262 | 202.2382
27.817 | 0.029131 | 1277.9 | 0.00058262 | 204.3006
28.183 | 0.029609 | 1290.7 | 0.00059218 | 206.3469
28.55 | 0.030086 | 1303.6 | 0.00060172 | 208.4093
28.883 | 0.030564 | 1316.4 | 0.00061128 | 210.4556
29.25 | 0.031041 | 1329.3 | 0.00062082 | 212.518
29.617 | 0.031041 | 1342.1 | 0.00062082 | 214.5643
29.967 | 0.031519 | 1354.9 | 0.00063038 | 216.6107
30.283 | 0.031997 | 1367.8 | 0.00063994 | 218.6731
30.6 | 0.032474 | 1380.6 | 0.00064948 | 220.7194
30.967 | 0.032952 | 1393.5 | 0.00065904 | 222.7818
31.317 | 0.033429 | 1406.3 | 0.00066858 | 224.8281
31.7 | 0.033907 | 1419.2 | 0.00067814 | 226.8905
32.017 | 0.034384 | 1432 | 0.00068768 | 228.9369
32.4 | 0.034862 | 1444.8 | 0.00069724 | 230.9832
32.783 | 0.03534 | 1457.7 | 0.0007068 | 233.0456
33.117 | 0.035817 | 1470.5 | 0.00071634 | 235.0919
33.45 | 0.036295 | 1483.4 | 0.0007259 | 237.1543
33.767 | 0.036295 | 1496.2 | 0.0007259 | 239.2006
34.117 | 0.03725 | 1509.1 | 0.000745 | 241.263
34.5 | 0.03725 | 1521.9 | 0.000745 | 243.3094
34.833 | 0.037727 | 1534.8 | 0.00075454 | 245.3717
35.15 | 0.038205 | 1547.6 | 0.0007641 | 247.4181
35.517 | 0.038682 | 1560.4 | 0.00077364 | 249.4644
35.883 | 0.039638 | 1573.3 | 0.00079276 | 251.5268
36.167 | 0.040115 | 1586.1 | 0.0008023 | 253.5731
36.567 | 0.040115 | 1599 | 0.0008023 | 255.6355
36.9 | 0.040593 | 1611.8 | 0.00081186 | 257.6819
37.267 | 0.04107 | 1624.7 | 0.0008214 | 259.7442
37.583 | 0.041548 | 1637.5 | 0.00083096 | 261.7906
37.933 | 0.042025 | 1650.3 | 0.0008405 | 263.8369
38.3 | 0.042981 | 1663.2 | 0.00085962 | 265.8993
38.583 | 0.043458 | 1676 | 0.00086916 | 267.9456
39 | 0.043936 | 1688.9 | 0.00087872 | 270.008
39.333 | 0.044413 | 1701.7 | 0.00088826 | 272.0544
39.65 | 0.044891 | 1714.6 | 0.00089782 | 274.1167
40.017 | 0.045368 | 1727.4 | 0.00090736 | 276.1631
40.333 | 0.045846 | 1740.2 | 0.00091692 | 278.2094
40.65 | 0.046323 | 1753.1 | 0.00092646 | 280.2718
41 | 0.047279 | 1765.9 | 0.00094558 | 282.3181
41.317 | 0.047756 | 1778.8 | 0.00095512 | 284.3805
41.633 | 0.048234 | 1791.6 | 0.00096468 | 286.4269
42.017 | 0.048711 | 1804.5 | 0.00097422 | 288.4892
42.367 | 0.049189 | 1817.3 | 0.00098378 | 290.5356
42.717 | 0.050144 | 1830.1 | 0.00100288 | 292.5819
43.1 | 0.050622 | 1843 | 0.00101244 | 294.6443
43.417 | 0.051099 | 1855.8 | 0.00102198 | 296.6906
43.8 | 0.052054 | 1868.7 | 0.00104108 | 298.753
44.167 | 0.052054 | 1881.5 | 0.00104108 | 300.7994
44.517 | 0.053009 | 1894.4 | 0.00106018 | 302.8617
44.883 | 0.053964 | 1907.2 | 0.00107928 | 304.9081
45.233 | 0.054442 | 1920 | 0.00108884 | 306.9544
45.633 | 0.05492 | 1932.9 | 0.0010984 | 309.0168
46.033 | 0.055397 | 1945.7 | 0.00110794 | 311.0631
46.333 | 0.056352 | 1958.6 | 0.00112704 | 313.1255
46.75 | 0.05683 | 1971.4 | 0.0011366 | 315.1719
47.1 | 0.057785 | 1984.3 | 0.0011557 | 317.2342
47.5 | 0.05874 | 1997.1 | 0.0011748 | 319.2806
47.85 | 0.059218 | 2009.9 | 0.00118436 | 321.3269
48.25 | 0.059695 | 2022.8 | 0.0011939 | 323.3893
48.633 | 0.06065 | 2035.6 | 0.001213 | 325.4357
48.983 | 0.061605 | 2048.5 | 0.0012321 | 327.498
49.333 | 0.062083 | 2061.3 | 0.00124166 | 329.5444
49.683 | 0.063038 | 2074.2 | 0.00126076 | 331.6067
50.033 | 0.063516 | 2087 | 0.00127032 | 333.6531
50.467 | 0.064471 | 2099.8 | 0.00128942 | 335.6994
50.85 | 0.065426 | 2112.7 | 0.00130852 | 337.7618
51.217 | 0.066381 | 2125.5 | 0.00132762 | 339.8082
51.65 | 0.067336 | 2138.4 | 0.00134672 | 341.8705
52.017 | 0.067814 | 2151.2 | 0.00135628 | 343.9169
52.417 | 0.068769 | 2164.1 | 0.00137538 | 345.9792
52.867 | 0.069724 | 2176.9 | 0.00139448 | 348.0256
53.25 | 0.070202 | 2189.7 | 0.00140404 | 350.0719
53.683 | 0.071157 | 2202.6 | 0.00142314 | 352.1343
54.05 | 0.072589 | 2215.4 | 0.00145178 | 354.1807
54.5 | 0.073544 | 2228.3 | 0.00147088 | 356.243
54.883 | 0.074022 | 2241.1 | 0.00148044 | 358.2894
55.267 | 0.075455 | 2254 | 0.0015091 | 360.3517
55.7 | 0.075932 | 2266.8 | 0.00151864 | 362.3981
56.083 | 0.077365 | 2279.7 | 0.0015473 | 364.4604
56.483 | 0.07832 | 2292.5 | 0.0015664 | 366.5068
56.867 | 0.079275 | 2305.3 | 0.0015855 | 368.5532
57.3 | 0.08023 | 2318.2 | 0.0016046 | 370.6155
57.75 | 0.081663 | 2331 | 0.00163326 | 372.6619
58.2 | 0.082618 | 2343.9 | 0.00165236 | 374.7242
58.633 | 0.083573 | 2356.7 | 0.00167146 | 376.7706
59.067 | 0.085006 | 2369.6 | 0.00170012 | 378.8329
59.5 | 0.085961 | 2382.4 | 0.00171922 | 380.8793
60 | 0.087394 | 2392 | 0.00174788 | 382.4141
60.35 | 0.088349 | 2404.9 | 0.00176698 | 384.4764
60.85 | 0.089304 | 2417.7 | 0.00178608 | 386.5228
61.35 | 0.090737 | 2427.3 | 0.00181474 | 388.0576
61.783 | 0.092169 | 2440.2 | 0.00184338 | 390.1199
62.283 | 0.093602 | 2449.8 | 0.00187204 | 391.6547
62.783 | 0.095512 | 2459.5 | 0.00191024 | 393.2054
63.233 | 0.096467 | 2472.3 | 0.00192934 | 395.2518
63.733 | 0.0979 | 2481.9 | 0.001958 | 396.7866
64.233 | 0.09981 | 2488.4 | 0.0019962 | 397.8257
64.733 | 0.10124 | 2501.2 | 0.0020248 | 399.8721
65.217 | 0.10315 | 2510.8 | 0.002063 | 401.4069
65.717 | 0.10459 | 2517.2 | 0.0020918 | 402.4301
66.217 | 0.10602 | 2526.9 | 0.0021204 | 403.9808
66.65 | 0.10793 | 2536.5 | 0.0021586 | 405.5156
67.15 | 0.10936 | 2539.7 | 0.0021872 | 406.0272
67.55 | 0.11127 | 2549.4 | 0.0022254 | 407.5779
68.05 | 0.1127 | 2555.8 | 0.002254 | 408.6011
68.483 | 0.11461 | 2562.2 | 0.0022922 | 409.6243
68.95 | 0.11652 | 2571.8 | 0.0023304 | 411.1591
69.417 | 0.11844 | 2578.3 | 0.0023688 | 412.1982
69.817 | 0.12035 | 2584.7 | 0.002407 | 413.2214
70.317 | 0.12178 | 2591.1 | 0.0024356 | 414.2446
70.717 | 0.12369 | 2597.5 | 0.0024738 | 415.2678
71.15 | 0.1256 | 2603.9 | 0.002512 | 416.291
71.65 | 0.12751 | 2607.1 | 0.0025502 | 416.8026
72.1 | 0.12942 | 2613.6 | 0.0025884 | 417.8417
72.55 | 0.13133 | 2620 | 0.0026266 | 418.8649
73 | 0.13324 | 2626.4 | 0.0026648 | 419.8881
73.467 | 0.13515 | 2629.6 | 0.002703 | 420.3997
73.9 | 0.13706 | 2636 | 0.0027412 | 421.4229
74.3 | 0.13897 | 2639.3 | 0.0027794 | 421.9504
74.717 | 0.14088 | 2642.5 | 0.0028176 | 422.462
75.067 | 0.14279 | 2648.9 | 0.0028558 | 423.4852
75.483 | 0.1447 | 2652.1 | 0.002894 | 423.9968
75.867 | 0.14661 | 2658.5 | 0.0029322 | 425.02
76.233 | 0.14852 | 2658.5 | 0.0029704 | 425.02
76.55 | 0.15043 | 2664.9 | 0.0030086 | 426.0432
76.933 | 0.15234 | 2668.2 | 0.0030468 | 426.5707
77.233 | 0.15425 | 2668.2 | 0.003085 | 426.5707
77.567 | 0.15616 | 2671.4 | 0.0031232 | 427.0823
77.917 | 0.15807 | 2677.8 | 0.0031614 | 428.1055
78.233 | 0.15998 | 2677.8 | 0.0031996 | 428.1055
78.533 | 0.16189 | 2681 | 0.0032378 | 428.6171
78.867 | 0.1638 | 2684.2 | 0.003276 | 429.1287
79.15 | 0.16571 | 2687.4 | 0.0033142 | 429.6403
79.433 | 0.16762 | 2690.6 | 0.0033524 | 430.1519
79.7 | 0.16953 | 2690.6 | 0.0033906 | 430.1519
80 | 0.17144 | 2697.1 | 0.0034288 | 431.191
80.267 | 0.17335 | 2697.1 | 0.003467 | 431.191
80.517 | 0.17527 | 2697.1 | 0.0035054 | 431.191
80.783 | 0.17718 | 2703.5 | 0.0035436 | 432.2142
81.033 | 0.17909 | 2703.5 | 0.0035818 | 432.2142
81.333 | 0.181 | 2703.5 | 0.00362 | 432.2142
81.583 | 0.18291 | 2706.7 | 0.0036582 | 432.7258
81.817 | 0.18482 | 2706.7 | 0.0036964 | 432.7258
82.05 | 0.18673 | 2709.9 | 0.0037346 | 433.2374
82.333 | 0.18864 | 2709.9 | 0.0037728 | 433.2374
82.533 | 0.19055 | 2713.1 | 0.003811 | 433.749
82.767 | 0.19246 | 2713.1 | 0.0038492 | 433.749
83.033 | 0.19437 | 2713.1 | 0.0038874 | 433.749
83.233 | 0.19628 | 2713.1 | 0.0039256 | 433.749
83.45 | 0.19819 | 2719.5 | 0.0039638 | 434.7722
83.683 | 0.2001 | 2719.5 | 0.004002 | 434.7722
83.9 | 0.20201 | 2719.5 | 0.0040402 | 434.7722
84.15 | 0.20392 | 2722.7 | 0.0040784 | 435.2838
84.367 | 0.20583 | 2719.5 | 0.0041166 | 434.7722
84.583 | 0.20774 | 2722.7 | 0.0041548 | 435.2838
84.767 | 0.20965 | 2722.7 | 0.004193 | 435.2838
84.967 | 0.21156 | 2725.9 | 0.0042312 | 435.7954
85.183 | 0.21347 | 2725.9 | 0.0042694 | 435.7954
85.383 | 0.21538 | 2725.9 | 0.0043076 | 435.7954
85.6 | 0.21729 | 2725.9 | 0.0043458 | 435.7954
85.767 | 0.2192 | 2729.2 | 0.004384 | 436.3229
85.983 | 0.22111 | 2729.2 | 0.0044222 | 436.3229
86.183 | 0.22302 | 2729.2 | 0.0044604 | 436.3229
86.4 | 0.22493 | 2732.4 | 0.0044986 | 436.8345
86.583 | 0.22684 | 2732.4 | 0.0045368 | 436.8345
86.75 | 0.22875 | 2732.4 | 0.004575 | 436.8345
86.95 | 0.23066 | 2735.6 | 0.0046132 | 437.3461
87.15 | 0.23257 | 2735.6 | 0.0046514 | 437.3461
87.317 | 0.23448 | 2735.6 | 0.0046896 | 437.3461
87.517 | 0.23639 | 2735.6 | 0.0047278 | 437.3461
87.7 | 0.2383 | 2735.6 | 0.004766 | 437.3461
87.9 | 0.24021 | 2738.8 | 0.0048042 | 437.8577
88.05 | 0.24212 | 2738.8 | 0.0048424 | 437.8577
88.233 | 0.24403 | 2738.8 | 0.0048806 | 437.8577
88.383 | 0.24594 | 2738.8 | 0.0049188 | 437.8577
88.567 | 0.24785 | 2738.8 | 0.004957 | 437.8577
88.783 | 0.24976 | 2738.8 | 0.0049952 | 437.8577
88.933 | 0.25167 | 2738.8 | 0.0050334 | 437.8577
89.1 | 0.25359 | 2742 | 0.0050718 | 438.3693
89.267 | 0.2555 | 2742 | 0.00511 | 438.3693
89.45 | 0.25741 | 2742 | 0.0051482 | 438.3693
89.6 | 0.25932 | 2742 | 0.0051864 | 438.3693
89.783 | 0.26123 | 2742 | 0.0052246 | 438.3693
89.933 | 0.26314 | 2745.2 | 0.0052628 | 438.8809
90.117 | 0.26505 | 2745.2 | 0.005301 | 438.8809
90.267 | 0.26696 | 2745.2 | 0.0053392 | 438.8809
90.433 | 0.26887 | 2745.2 | 0.0053774 | 438.8809
90.6 | 0.27078 | 2745.2 | 0.0054156 | 438.8809
90.767 | 0.27269 | 2745.2 | 0.0054538 | 438.8809
90.933 | 0.2746 | 2745.2 | 0.005492 | 438.8809
91.083 | 0.27651 | 2748.4 | 0.0055302 | 439.3925
91.25 | 0.27842 | 2745.2 | 0.0055684 | 438.8809
91.417 | 0.28033 | 2748.4 | 0.0056066 | 439.3925
91.583 | 0.28224 | 2748.4 | 0.0056448 | 439.3925
91.733 | 0.28415 | 2748.4 | 0.005683 | 439.3925
91.867 | 0.28606 | 2748.4 | 0.0057212 | 439.3925
92.05 | 0.28797 | 2748.4 | 0.0057594 | 439.3925
92.2 | 0.28988 | 2748.4 | 0.0057976 | 439.3925
92.35 | 0.29179 | 2748.4 | 0.0058358 | 439.3925
92.517 | 0.2937 | 2751.6 | 0.005874 | 439.9041
92.667 | 0.29561 | 2748.4 | 0.0059122 | 439.3925
92.85 | 0.298 | 2751.6 | 0.00596 | 439.9041
93.017 | 0.29991 | 2751.6 | 0.0059982 | 439.9041
93.183 | 0.30182 | 2751.6 | 0.0060364 | 439.9041
93.35 | 0.30373 | 2751.6 | 0.0060746 | 439.9041
93.483 | 0.30564 | 2751.6 | 0.0061128 | 439.9041
93.7 | 0.30803 | 2754.8 | 0.0061606 | 440.4157
93.883 | 0.31041 | 2751.6 | 0.0062082 | 439.9041
94.083 | 0.3128 | 2754.8 | 0.006256 | 440.4157
94.267 | 0.31519 | 2751.6 | 0.0063038 | 439.9041
94.483 | 0.31758 | 2754.8 | 0.0063516 | 440.4157
94.65 | 0.31997 | 2754.8 | 0.0063994 | 440.4157
94.867 | 0.32235 | 2754.8 | 0.006447 | 440.4157
95.05 | 0.32474 | 2758.1 | 0.0064948 | 440.9432
95.25 | 0.32713 | 2754.8 | 0.0065426 | 440.4157
95.433 | 0.32952 | 2754.8 | 0.0065904 | 440.4157
95.633 | 0.33191 | 2754.8 | 0.0066382 | 440.4157
95.817 | 0.33429 | 2758.1 | 0.0066858 | 440.9432
96.017 | 0.33668 | 2758.1 | 0.0067336 | 440.9432
96.2 | 0.33907 | 2758.1 | 0.0067814 | 440.9432
96.367 | 0.34146 | 2758.1 | 0.0068292 | 440.9432
96.567 | 0.34384 | 2758.1 | 0.0068768 | 440.9432
96.733 | 0.34623 | 2758.1 | 0.0069246 | 440.9432
96.933 | 0.34862 | 2758.1 | 0.0069724 | 440.9432
97.117 | 0.35101 | 2761.3 | 0.0070202 | 441.4548
97.283 | 0.3534 | 2761.3 | 0.007068 | 441.4548
97.483 | 0.35578 | 2761.3 | 0.0071156 | 441.4548
97.667 | 0.35817 | 2761.3 | 0.0071634 | 441.4548
97.85 | 0.36056 | 2761.3 | 0.0072112 | 441.4548
98.033 | 0.36295 | 2761.3 | 0.007259 | 441.4548
98.217 | 0.36533 | 2761.3 | 0.0073066 | 441.4548
98.4 | 0.36772 | 2761.3 | 0.0073544 | 441.4548
98.617 | 0.37059 | 2761.3 | 0.0074118 | 441.4548
98.85 | 0.37345 | 2764.5 | 0.007469 | 441.9664
99.05 | 0.37632 | 2764.5 | 0.0075264 | 441.9664
99.283 | 0.37918 | 2764.5 | 0.0075836 | 441.9664
99.483 | 0.38205 | 2764.5 | 0.007641 | 441.9664
99.7 | 0.38491 | 2764.5 | 0.0076982 | 441.9664
99.9 | 0.38778 | 2764.5 | 0.0077556 | 441.9664
100.13 | 0.39065 | 2764.5 | 0.007813 | 441.9664
100.35 | 0.39351 | 2764.5 | 0.0078702 | 441.9664
100.55 | 0.39638 | 2764.5 | 0.0079276 | 441.9664
100.78 | 0.39972 | 2767.7 | 0.0079944 | 442.478
101.02 | 0.40258 | 2767.7 | 0.0080516 | 442.478
101.22 | 0.40545 | 2767.7 | 0.008109 | 442.478
101.45 | 0.40831 | 2767.7 | 0.0081662 | 442.478
101.67 | 0.41118 | 2767.7 | 0.0082236 | 442.478
101.88 | 0.41405 | 2767.7 | 0.008281 | 442.478
102.1 | 0.41691 | 2770.9 | 0.0083382 | 442.9896
102.32 | 0.41978 | 2770.9 | 0.0083956 | 442.9896
102.53 | 0.42264 | 2770.9 | 0.0084528 | 442.9896
102.73 | 0.42551 | 2767.7 | 0.0085102 | 442.478
102.97 | 0.42837 | 2770.9 | 0.0085674 | 442.9896
103.2 | 0.43172 | 2770.9 | 0.0086344 | 442.9896
103.47 | 0.43506 | 2770.9 | 0.0087012 | 442.9896
103.7 | 0.4384 | 2770.9 | 0.008768 | 442.9896
103.95 | 0.44174 | 2770.9 | 0.0088348 | 442.9896
104.2 | 0.44509 | 2770.9 | 0.0089018 | 442.9896
104.45 | 0.44843 | 2774.1 | 0.0089686 | 443.5012
104.68 | 0.45177 | 2774.1 | 0.0090354 | 443.5012
104.93 | 0.45512 | 2770.9 | 0.0091024 | 442.9896
105.2 | 0.45846 | 2774.1 | 0.0091692 | 443.5012
105.43 | 0.4618 | 2774.1 | 0.009236 | 443.5012
105.7 | 0.46514 | 2774.1 | 0.0093028 | 443.5012
105.95 | 0.46849 | 2777.3 | 0.0093698 | 444.0128
106.17 | 0.47183 | 2774.1 | 0.0094366 | 443.5012
106.43 | 0.47517 | 2774.1 | 0.0095034 | 443.5012
106.68 | 0.47852 | 2774.1 | 0.0095704 | 443.5012
106.92 | 0.48186 | 2777.3 | 0.0096372 | 444.0128
107.17 | 0.4852 | 2777.3 | 0.009704 | 444.0128
107.42 | 0.48855 | 2777.3 | 0.009771 | 444.0128
107.67 | 0.49189 | 2780.5 | 0.0098378 | 444.5244
107.97 | 0.49571 | 2777.3 | 0.0099142 | 444.0128
108.23 | 0.49953 | 2780.5 | 0.0099906 | 444.5244
108.5 | 0.50335 | 2783.7 | 0.010067 | 445.036
108.78 | 0.50717 | 2780.5 | 0.0101434 | 444.5244
109.07 | 0.51099 | 2780.5 | 0.0102198 | 444.5244
109.33 | 0.51481 | 2783.7 | 0.0102962 | 445.036
109.62 | 0.51863 | 2780.5 | 0.0103726 | 444.5244
109.9 | 0.52245 | 2780.5 | 0.010449 | 444.5244
110.17 | 0.52627 | 2783.7 | 0.0105254 | 445.036
110.45 | 0.53009 | 2780.5 | 0.0106018 | 444.5244
110.72 | 0.53391 | 2783.7 | 0.0106782 | 445.036
110.98 | 0.53773 | 2787 | 0.0107546 | 445.5635
111.27 | 0.54155 | 2783.7 | 0.010831 | 445.036
111.55 | 0.54538 | 2787 | 0.0109076 | 445.5635
111.8 | 0.5492 | 2783.7 | 0.010984 | 445.036
112.08 | 0.55302 | 2787 | 0.0110604 | 445.5635
112.42 | 0.55731 | 2787 | 0.0111462 | 445.5635
112.73 | 0.56161 | 2787 | 0.0112322 | 445.5635
113.03 | 0.56591 | 2790.2 | 0.0113182 | 446.0751
113.35 | 0.57021 | 2790.2 | 0.0114042 | 446.0751
113.63 | 0.57451 | 2790.2 | 0.0114902 | 446.0751
113.97 | 0.5788 | 2787 | 0.011576 | 445.5635
114.28 | 0.5831 | 2790.2 | 0.011662 | 446.0751
114.6 | 0.5874 | 2790.2 | 0.011748 | 446.0751
114.92 | 0.5917 | 2793.4 | 0.011834 | 446.5867
115.23 | 0.596 | 2793.4 | 0.01192 | 446.5867
115.53 | 0.60029 | 2793.4 | 0.0120058 | 446.5867
115.87 | 0.60459 | 2793.4 | 0.0120918 | 446.5867
116.18 | 0.60889 | 2793.4 | 0.0121778 | 446.5867
116.5 | 0.61319 | 2796.6 | 0.0122638 | 447.0983
116.85 | 0.61796 | 2796.6 | 0.0123592 | 447.0983
117.2 | 0.62274 | 2796.6 | 0.0124548 | 447.0983
117.53 | 0.62752 | 2796.6 | 0.0125504 | 447.0983
117.88 | 0.63229 | 2796.6 | 0.0126458 | 447.0983
118.25 | 0.63707 | 2796.6 | 0.0127414 | 447.0983
118.6 | 0.64184 | 2799.8 | 0.0128368 | 447.6099
118.93 | 0.64662 | 2799.8 | 0.0129324 | 447.6099
119.28 | 0.65139 | 2799.8 | 0.0130278 | 447.6099
119.63 | 0.65617 | 2799.8 | 0.0131234 | 447.6099
119.98 | 0.66094 | 2803 | 0.0132188 | 448.1215
120.33 | 0.66572 | 2803 | 0.0133144 | 448.1215
120.68 | 0.6705 | 2803 | 0.01341 | 448.1215
121.03 | 0.67527 | 2803 | 0.0135054 | 448.1215
121.42 | 0.68052 | 2803 | 0.0136104 | 448.1215
121.82 | 0.68578 | 2806.2 | 0.0137156 | 448.6331
122.2 | 0.69103 | 2806.2 | 0.0138206 | 448.6331
122.6 | 0.69628 | 2806.2 | 0.0139256 | 448.6331
122.98 | 0.70154 | 2806.2 | 0.0140308 | 448.6331
123.37 | 0.70679 | 2806.2 | 0.0141358 | 448.6331
123.73 | 0.71204 | 2809.4 | 0.0142408 | 449.1447
124.13 | 0.7173 | 2809.4 | 0.014346 | 449.1447
124.52 | 0.72255 | 2809.4 | 0.014451 | 449.1447
124.88 | 0.7278 | 2809.4 | 0.014556 | 449.1447
125.3 | 0.73306 | 2809.4 | 0.0146612 | 449.1447
125.7 | 0.73831 | 2812.6 | 0.0147662 | 449.6563
126.13 | 0.74404 | 2812.6 | 0.0148808 | 449.6563
126.57 | 0.74977 | 2812.6 | 0.0149954 | 449.6563
126.98 | 0.7555 | 2812.6 | 0.01511 | 449.6563
127.4 | 0.76123 | 2812.6 | 0.0152246 | 449.6563
127.83 | 0.76696 | 2812.6 | 0.0153392 | 449.6563
128.28 | 0.77269 | 2815.8 | 0.0154538 | 450.1679
128.7 | 0.77843 | 2815.8 | 0.0155686 | 450.1679
129.13 | 0.78416 | 2815.8 | 0.0156832 | 450.1679
129.57 | 0.78989 | 2819.1 | 0.0157978 | 450.6954
129.98 | 0.79562 | 2819.1 | 0.0159124 | 450.6954
130.47 | 0.80183 | 2819.1 | 0.0160366 | 450.6954
130.92 | 0.80803 | 2819.1 | 0.0161606 | 450.6954
131.37 | 0.81424 | 2822.3 | 0.0162848 | 451.207
131.83 | 0.82045 | 2822.3 | 0.016409 | 451.207
132.3 | 0.82666 | 2822.3 | 0.0165332 | 451.207
132.77 | 0.83287 | 2822.3 | 0.0166574 | 451.207
133.23 | 0.83908 | 2825.5 | 0.0167816 | 451.7186
133.7 | 0.84528 | 2825.5 | 0.0169056 | 451.7186
134.17 | 0.85149 | 2825.5 | 0.0170298 | 451.7186
134.63 | 0.8577 | 2828.7 | 0.017154 | 452.2302
135.13 | 0.86391 | 2828.7 | 0.0172782 | 452.2302
135.63 | 0.87059 | 2828.7 | 0.0174118 | 452.2302
136.13 | 0.8768 | 2828.7 | 0.017536 | 452.2302
136.62 | 0.88349 | 2828.7 | 0.0176698 | 452.2302
137.12 | 0.8897 | 2831.9 | 0.017794 | 452.7418
137.62 | 0.89638 | 2831.9 | 0.0179276 | 452.7418
138.12 | 0.90307 | 2831.9 | 0.0180614 | 452.7418
138.62 | 0.90928 | 2831.9 | 0.0181856 | 452.7418
139.12 | 0.91549 | 2835.1 | 0.0183098 | 453.2534
139.6 | 0.92217 | 2835.1 | 0.0184434 | 453.2534
140.1 | 0.92838 | 2835.1 | 0.0185676 | 453.2534
140.6 | 0.93507 | 2838.3 | 0.0187014 | 453.765
141.1 | 0.94127 | 2838.3 | 0.0188254 | 453.765
141.6 | 0.94796 | 2838.3 | 0.0189592 | 453.765
142.1 | 0.95465 | 2841.5 | 0.019093 | 454.2766
142.6 | 0.96085 | 2841.5 | 0.019217 | 454.2766
143.1 | 0.96706 | 2841.5 | 0.0193412 | 454.2766
143.6 | 0.97375 | 2841.5 | 0.019475 | 454.2766
144.1 | 0.97996 | 2841.5 | 0.0195992 | 454.2766
144.6 | 0.98616 | 2841.5 | 0.0197232 | 454.2766
145.1 | 0.99333 | 2844.7 | 0.0198666 | 454.7882
145.6 | 0.99954 | 2844.7 | 0.0199908 | 454.7882
146.1 | 1.0057 | 2844.7 | 0.020114 | 454.7882
146.6 | 1.0124 | 2848 | 0.020248 | 455.3157
147.1 | 1.0186 | 2848 | 0.020372 | 455.3157
147.6 | 1.0253 | 2851.2 | 0.020506 | 455.8273
148.1 | 1.0315 | 2848 | 0.02063 | 455.3157
148.6 | 1.0373 | 2851.2 | 0.020746 | 455.8273
149.1 | 1.0435 | 2851.2 | 0.02087 | 455.8273
149.6 | 1.0502 | 2854.4 | 0.021004 | 456.3389
150.1 | 1.0564 | 2851.2 | 0.021128 | 455.8273
150.6 | 1.0626 | 2854.4 | 0.021252 | 456.3389
151.1 | 1.0688 | 2854.4 | 0.021376 | 456.3389
151.6 | 1.0755 | 2857.6 | 0.02151 | 456.8505
152.1 | 1.0817 | 2857.6 | 0.021634 | 456.8505
152.6 | 1.0884 | 2857.6 | 0.021768 | 456.8505
153.1 | 1.0946 | 2857.6 | 0.021892 | 456.8505
153.6 | 1.1008 | 2857.6 | 0.022016 | 456.8505
154.1 | 1.107 | 2860.8 | 0.02214 | 457.3621
154.6 | 1.1132 | 2860.8 | 0.022264 | 457.3621
155.1 | 1.1194 | 2860.8 | 0.022388 | 457.3621
155.6 | 1.1256 | 2864 | 0.022512 | 457.8737
156.1 | 1.1318 | 2864 | 0.022636 | 457.8737
156.6 | 1.138 | 2864 | 0.02276 | 457.8737
157.1 | 1.1442 | 2867.2 | 0.022884 | 458.3853
157.6 | 1.1504 | 2867.2 | 0.023008 | 458.3853
158.1 | 1.1567 | 2867.2 | 0.023134 | 458.3853
158.6 | 1.1629 | 2867.2 | 0.023258 | 458.3853
159.1 | 1.1691 | 2867.2 | 0.023382 | 458.3853
159.6 | 1.1753 | 2867.2 | 0.023506 | 458.3853
160.1 | 1.1815 | 2870.4 | 0.02363 | 458.8969
160.6 | 1.1877 | 2870.4 | 0.023754 | 458.8969
161.1 | 1.1939 | 2870.4 | 0.023878 | 458.8969
161.6 | 1.2001 | 2873.6 | 0.024002 | 459.4085
162.1 | 1.2063 | 2870.4 | 0.024126 | 458.8969
162.6 | 1.2125 | 2870.4 | 0.02425 | 458.8969
163.1 | 1.2187 | 2873.6 | 0.024374 | 459.4085
163.6 | 1.2245 | 2873.6 | 0.02449 | 459.4085
164.1 | 1.2307 | 2876.9 | 0.024614 | 459.9361
164.6 | 1.2369 | 2876.9 | 0.024738 | 459.9361
165.1 | 1.2431 | 2876.9 | 0.024862 | 459.9361
165.6 | 1.2493 | 2876.9 | 0.024986 | 459.9361
166.1 | 1.255 | 2880.1 | 0.0251 | 460.4476
166.6 | 1.2612 | 2880.1 | 0.025224 | 460.4476
167.1 | 1.2674 | 2880.1 | 0.025348 | 460.4476
167.6 | 1.2737 | 2880.1 | 0.025474 | 460.4476
168.1 | 1.2794 | 2880.1 | 0.025588 | 460.4476
168.6 | 1.2856 | 2880.1 | 0.025712 | 460.4476
169.1 | 1.2918 | 2880.1 | 0.025836 | 460.4476
169.6 | 1.2975 | 2883.3 | 0.02595 | 460.9592
170.1 | 1.3037 | 2883.3 | 0.026074 | 460.9592
170.6 | 1.31 | 2886.5 | 0.0262 | 461.4708
171.1 | 1.3162 | 2886.5 | 0.026324 | 461.4708
171.6 | 1.3219 | 2886.5 | 0.026438 | 461.4708
172.1 | 1.3281 | 2886.5 | 0.026562 | 461.4708
172.6 | 1.3343 | 2889.7 | 0.026686 | 461.9824
173.1 | 1.3405 | 2889.7 | 0.02681 | 461.9824
173.6 | 1.3467 | 2889.7 | 0.026934 | 461.9824
174.1 | 1.3529 | 2889.7 | 0.027058 | 461.9824
174.6 | 1.3587 | 2889.7 | 0.027174 | 461.9824
175.1 | 1.3649 | 2892.9 | 0.027298 | 462.494
175.6 | 1.3711 | 2892.9 | 0.027422 | 462.494
176.1 | 1.3773 | 2892.9 | 0.027546 | 462.494
176.6 | 1.3835 | 2892.9 | 0.02767 | 462.494
177.1 | 1.3892 | 2892.9 | 0.027784 | 462.494
177.6 | 1.3954 | 2892.9 | 0.027908 | 462.494
178.1 | 1.4016 | 2896.1 | 0.028032 | 463.0056
178.6 | 1.4074 | 2896.1 | 0.028148 | 463.0056
179.1 | 1.4136 | 2896.1 | 0.028272 | 463.0056
179.6 | 1.4198 | 2896.1 | 0.028396 | 463.0056
180.1 | 1.426 | 2896.1 | 0.02852 | 463.0056
180.6 | 1.4322 | 2899.3 | 0.028644 | 463.5172
181.1 | 1.4379 | 2899.3 | 0.028758 | 463.5172
181.6 | 1.4441 | 2902.5 | 0.028882 | 464.0288
182.1 | 1.4499 | 2899.3 | 0.028998 | 463.5172
182.6 | 1.4561 | 2902.5 | 0.029122 | 464.0288
183.1 | 1.4623 | 2902.5 | 0.029246 | 464.0288
183.6 | 1.4685 | 2905.8 | 0.02937 | 464.5564
184.1 | 1.4742 | 2902.5 | 0.029484 | 464.0288
184.6 | 1.4804 | 2902.5 | 0.029608 | 464.0288
185.1 | 1.4866 | 2905.8 | 0.029732 | 464.5564
185.6 | 1.4924 | 2905.8 | 0.029848 | 464.5564
186.1 | 1.4986 | 2905.8 | 0.029972 | 464.5564
186.6 | 1.5043 | 2905.8 | 0.030086 | 464.5564
187.1 | 1.511 | 2909 | 0.03022 | 465.0679
187.6 | 1.5167 | 2905.8 | 0.030334 | 464.5564
188.1 | 1.5225 | 2905.8 | 0.03045 | 464.5564
188.6 | 1.5287 | 2905.8 | 0.030574 | 464.5564
189.1 | 1.5349 | 2909 | 0.030698 | 465.0679
189.6 | 1.5406 | 2909 | 0.030812 | 465.0679
190.1 | 1.5463 | 2909 | 0.030926 | 465.0679
190.6 | 1.5526 | 2912.2 | 0.031052 | 465.5795
191.1 | 1.5588 | 2912.2 | 0.031176 | 465.5795
191.6 | 1.5645 | 2912.2 | 0.03129 | 465.5795
192.1 | 1.5707 | 2912.2 | 0.031414 | 465.5795
192.6 | 1.5769 | 2912.2 | 0.031538 | 465.5795
193.1 | 1.5831 | 2915.4 | 0.031662 | 466.0911
193.6 | 1.5888 | 2915.4 | 0.031776 | 466.0911
194.1 | 1.5951 | 2915.4 | 0.031902 | 466.0911
194.6 | 1.6008 | 2915.4 | 0.032016 | 466.0911
195.1 | 1.607 | 2915.4 | 0.03214 | 466.0911
195.6 | 1.6132 | 2918.6 | 0.032264 | 466.6027
196.1 | 1.6194 | 2918.6 | 0.032388 | 466.6027
196.6 | 1.6251 | 2918.6 | 0.032502 | 466.6027
197.1 | 1.6313 | 2918.6 | 0.032626 | 466.6027
197.6 | 1.6371 | 2918.6 | 0.032742 | 466.6027
198.1 | 1.6433 | 2918.6 | 0.032866 | 466.6027
198.6 | 1.649 | 2921.8 | 0.03298 | 467.1143
199.1 | 1.6552 | 2921.8 | 0.033104 | 467.1143
199.6 | 1.6614 | 2921.8 | 0.033228 | 467.1143
200.1 | 1.6672 | 2921.8 | 0.033344 | 467.1143
200.6 | 1.6729 | 2921.8 | 0.033458 | 467.1143
201.1 | 1.6791 | 2921.8 | 0.033582 | 467.1143
201.6 | 1.6853 | 2925 | 0.033706 | 467.6259
202.1 | 1.6915 | 2925 | 0.03383 | 467.6259
202.6 | 1.6973 | 2925 | 0.033946 | 467.6259
203.1 | 1.7035 | 2925 | 0.03407 | 467.6259
203.6 | 1.7097 | 2925 | 0.034194 | 467.6259
204.1 | 1.7159 | 2925 | 0.034318 | 467.6259
204.6 | 1.7216 | 2928.2 | 0.034432 | 468.1375
205.1 | 1.7278 | 2928.2 | 0.034556 | 468.1375
205.6 | 1.7335 | 2928.2 | 0.03467 | 468.1375
206.1 | 1.7398 | 2928.2 | 0.034796 | 468.1375
206.6 | 1.746 | 2928.2 | 0.03492 | 468.1375
207.1 | 1.7522 | 2931.4 | 0.035044 | 468.6491
207.6 | 1.7584 | 2928.2 | 0.035168 | 468.1375
208.1 | 1.7641 | 2931.4 | 0.035282 | 468.6491
208.6 | 1.7698 | 2934.6 | 0.035396 | 469.1607
209.1 | 1.7761 | 2931.4 | 0.035522 | 468.6491
209.6 | 1.7823 | 2931.4 | 0.035646 | 468.6491
210.1 | 1.7885 | 2931.4 | 0.03577 | 468.6491
210.6 | 1.7942 | 2934.6 | 0.035884 | 469.1607
211.1 | 1.8004 | 2931.4 | 0.036008 | 468.6491
211.6 | 1.8061 | 2934.6 | 0.036122 | 469.1607
212.1 | 1.8123 | 2934.6 | 0.036246 | 469.1607
212.6 | 1.8186 | 2934.6 | 0.036372 | 469.1607
213.1 | 1.8243 | 2934.6 | 0.036486 | 469.1607
213.6 | 1.8305 | 2934.6 | 0.03661 | 469.1607
214.1 | 1.8367 | 2937.9 | 0.036734 | 469.6882
214.6 | 1.8429 | 2937.9 | 0.036858 | 469.6882
215.1 | 1.8491 | 2937.9 | 0.036982 | 469.6882
215.6 | 1.8553 | 2937.9 | 0.037106 | 469.6882
216.1 | 1.8615 | 2937.9 | 0.03723 | 469.6882
216.6 | 1.8677 | 2941.1 | 0.037354 | 470.1998
217.1 | 1.874 | 2941.1 | 0.03748 | 470.1998
217.6 | 1.8802 | 2941.1 | 0.037604 | 470.1998
218.1 | 1.8859 | 2941.1 | 0.037718 | 470.1998
218.6 | 1.8921 | 2941.1 | 0.037842 | 470.1998
219.1 | 1.8983 | 2941.1 | 0.037966 | 470.1998
219.6 | 1.9045 | 2941.1 | 0.03809 | 470.1998
220.1 | 1.9102 | 2941.1 | 0.038204 | 470.1998
220.6 | 1.9165 | 2941.1 | 0.03833 | 470.1998
221.1 | 1.9227 | 2941.1 | 0.038454 | 470.1998
221.6 | 1.9289 | 2944.3 | 0.038578 | 470.7114
222.1 | 1.9351 | 2941.1 | 0.038702 | 470.1998
222.6 | 1.9413 | 2944.3 | 0.038826 | 470.7114
223.1 | 1.947 | 2944.3 | 0.03894 | 470.7114
223.6 | 1.9532 | 2944.3 | 0.039064 | 470.7114
224.1 | 1.9594 | 2947.5 | 0.039188 | 471.223
224.6 | 1.9652 | 2947.5 | 0.039304 | 471.223
225.1 | 1.9714 | 2947.5 | 0.039428 | 471.223
225.6 | 1.9776 | 2947.5 | 0.039552 | 471.223
226.1 | 1.9838 | 2947.5 | 0.039676 | 471.223
226.6 | 1.99 | 2947.5 | 0.0398 | 471.223
227.1 | 1.9962 | 2947.5 | 0.039924 | 471.223
227.6 | 2.0024 | 2950.7 | 0.040048 | 471.7346
228.1 | 2.0086 | 2950.7 | 0.040172 | 471.7346
228.6 | 2.0144 | 2947.5 | 0.040288 | 471.223
229.1 | 2.0206 | 2947.5 | 0.040412 | 471.223
229.6 | 2.0268 | 2950.7 | 0.040536 | 471.7346
230.1 | 2.033 | 2950.7 | 0.04066 | 471.7346
230.6 | 2.0387 | 2950.7 | 0.040774 | 471.7346
231.1 | 2.0449 | 2950.7 | 0.040898 | 471.7346
231.6 | 2.0511 | 2950.7 | 0.041022 | 471.7346
232.1 | 2.0573 | 2953.9 | 0.041146 | 472.2462
232.6 | 2.0635 | 2953.9 | 0.04127 | 472.2462
233.1 | 2.0693 | 2950.7 | 0.041386 | 471.7346
233.6 | 2.0755 | 2953.9 | 0.04151 | 472.2462
234.1 | 2.0822 | 2953.9 | 0.041644 | 472.2462
234.6 | 2.0879 | 2953.9 | 0.041758 | 472.2462
235.1 | 2.0941 | 2953.9 | 0.041882 | 472.2462
235.6 | 2.1003 | 2957.1 | 0.042006 | 472.7578
236.1 | 2.1065 | 2953.9 | 0.04213 | 472.2462
236.6 | 2.1127 | 2953.9 | 0.042254 | 472.2462
237.1 | 2.1189 | 2957.1 | 0.042378 | 472.7578
237.6 | 2.1251 | 2957.1 | 0.042502 | 472.7578
238.1 | 2.1314 | 2957.1 | 0.042628 | 472.7578
238.6 | 2.1376 | 2957.1 | 0.042752 | 472.7578
239.1 | 2.1438 | 2957.1 | 0.042876 | 472.7578
239.6 | 2.1495 | 2957.1 | 0.04299 | 472.7578
240.1 | 2.1562 | 2957.1 | 0.043124 | 472.7578
240.6 | 2.1619 | 2960.3 | 0.043238 | 473.2694
241.1 | 2.1681 | 2957.1 | 0.043362 | 472.7578
241.6 | 2.1743 | 2957.1 | 0.043486 | 472.7578
242.1 | 2.1805 | 2960.3 | 0.04361 | 473.2694
242.6 | 2.1868 | 2960.3 | 0.043736 | 473.2694
243.1 | 2.193 | 2960.3 | 0.04386 | 473.2694
243.6 | 2.1992 | 2960.3 | 0.043984 | 473.2694
244.1 | 2.2054 | 2960.3 | 0.044108 | 473.2694
244.6 | 2.2116 | 2960.3 | 0.044232 | 473.2694
245.1 | 2.2178 | 2960.3 | 0.044356 | 473.2694
245.6 | 2.224 | 2960.3 | 0.04448 | 473.2694
246.1 | 2.2307 | 2963.5 | 0.044614 | 473.781
246.6 | 2.2369 | 2963.5 | 0.044738 | 473.781
247.1 | 2.2431 | 2963.5 | 0.044862 | 473.781
247.6 | 2.2493 | 2963.5 | 0.044986 | 473.781
248.1 | 2.2555 | 2963.5 | 0.04511 | 473.781
248.6 | 2.2617 | 2963.5 | 0.045234 | 473.781
249.1 | 2.2679 | 2963.5 | 0.045358 | 473.781
249.6 | 2.2741 | 2963.5 | 0.045482 | 473.781
250.1 | 2.2804 | 2966.8 | 0.045608 | 474.3086
250.6 | 2.2861 | 2963.5 | 0.045722 | 473.781
251.1 | 2.2928 | 2963.5 | 0.045856 | 473.781
251.6 | 2.2985 | 2966.8 | 0.04597 | 474.3086
252.1 | 2.3052 | 2966.8 | 0.046104 | 474.3086
252.6 | 2.3109 | 2966.8 | 0.046218 | 474.3086
253.1 | 2.3176 | 2966.8 | 0.046352 | 474.3086
253.6 | 2.3233 | 2966.8 | 0.046466 | 474.3086
254.1 | 2.33 | 2966.8 | 0.0466 | 474.3086
254.6 | 2.3362 | 2970 | 0.046724 | 474.8201
255.1 | 2.3429 | 2966.8 | 0.046858 | 474.3086
255.6 | 2.3486 | 2970 | 0.046972 | 474.8201
256.1 | 2.3553 | 2970 | 0.047106 | 474.8201
256.6 | 2.3615 | 2966.8 | 0.04723 | 474.3086
257.1 | 2.3677 | 2970 | 0.047354 | 474.8201
257.6 | 2.374 | 2970 | 0.04748 | 474.8201
258.1 | 2.3806 | 2970 | 0.047612 | 474.8201
258.6 | 2.3864 | 2970 | 0.047728 | 474.8201
259.1 | 2.3931 | 2970 | 0.047862 | 474.8201
259.6 | 2.3993 | 2970 | 0.047986 | 474.8201
260.1 | 2.4055 | 2970 | 0.04811 | 474.8201
260.6 | 2.4112 | 2970 | 0.048224 | 474.8201
261.1 | 2.4174 | 2970 | 0.048348 | 474.8201
261.6 | 2.4241 | 2970 | 0.048482 | 474.8201
262.1 | 2.4303 | 2973.2 | 0.048606 | 475.3317
262.6 | 2.4365 | 2970 | 0.04873 | 474.8201
263.1 | 2.4427 | 2973.2 | 0.048854 | 475.3317
263.6 | 2.4489 | 2973.2 | 0.048978 | 475.3317
264.1 | 2.4551 | 2973.2 | 0.049102 | 475.3317
264.6 | 2.4618 | 2973.2 | 0.049236 | 475.3317
265.1 | 2.468 | 2973.2 | 0.04936 | 475.3317
265.6 | 2.4742 | 2973.2 | 0.049484 | 475.3317
266.1 | 2.4805 | 2973.2 | 0.04961 | 475.3317
266.6 | 2.4867 | 2973.2 | 0.049734 | 475.3317
267.1 | 2.4933 | 2976.4 | 0.049866 | 475.8433
267.6 | 2.4996 | 2973.2 | 0.049992 | 475.3317
268.1 | 2.5058 | 2976.4 | 0.050116 | 475.8433
268.6 | 2.5125 | 2976.4 | 0.05025 | 475.8433
269.1 | 2.5187 | 2976.4 | 0.050374 | 475.8433
269.6 | 2.5249 | 2976.4 | 0.050498 | 475.8433
270.1 | 2.5311 | 2976.4 | 0.050622 | 475.8433
270.6 | 2.5378 | 2976.4 | 0.050756 | 475.8433
271.1 | 2.544 | 2976.4 | 0.05088 | 475.8433
271.6 | 2.5502 | 2976.4 | 0.051004 | 475.8433
272.1 | 2.5569 | 2973.2 | 0.051138 | 475.3317
272.6 | 2.5631 | 2976.4 | 0.051262 | 475.8433
273.1 | 2.5693 | 2976.4 | 0.051386 | 475.8433
273.6 | 2.576 | 2976.4 | 0.05152 | 475.8433
274.1 | 2.5822 | 2976.4 | 0.051644 | 475.8433
274.6 | 2.5884 | 2976.4 | 0.051768 | 475.8433
275.1 | 2.5951 | 2976.4 | 0.051902 | 475.8433
275.6 | 2.6013 | 2979.6 | 0.052026 | 476.3549
276.1 | 2.608 | 2979.6 | 0.05216 | 476.3549
276.6 | 2.6142 | 2979.6 | 0.052284 | 476.3549
277.1 | 2.6209 | 2979.6 | 0.052418 | 476.3549
277.6 | 2.6271 | 2979.6 | 0.052542 | 476.3549
278.1 | 2.6338 | 2979.6 | 0.052676 | 476.3549
278.6 | 2.64 | 2979.6 | 0.0528 | 476.3549
279.1 | 2.6462 | 2979.6 | 0.052924 | 476.3549
279.6 | 2.6529 | 2979.6 | 0.053058 | 476.3549
280.1 | 2.6595 | 2979.6 | 0.05319 | 476.3549
280.6 | 2.6657 | 2979.6 | 0.053314 | 476.3549
281.1 | 2.6724 | 2979.6 | 0.053448 | 476.3549
281.6 | 2.6786 | 2979.6 | 0.053572 | 476.3549
282.1 | 2.6848 | 2979.6 | 0.053696 | 476.3549
282.6 | 2.6915 | 2979.6 | 0.05383 | 476.3549
283.1 | 2.6977 | 2982.8 | 0.053954 | 476.8665
283.6 | 2.7044 | 2982.8 | 0.054088 | 476.8665
284.1 | 2.7106 | 2982.8 | 0.054212 | 476.8665
284.6 | 2.7168 | 2982.8 | 0.054336 | 476.8665
285.1 | 2.7235 | 2979.6 | 0.05447 | 476.3549
285.6 | 2.7302 | 2979.6 | 0.054604 | 476.3549
286.1 | 2.7364 | 2982.8 | 0.054728 | 476.8665
286.6 | 2.7431 | 2982.8 | 0.054862 | 476.8665
287.1 | 2.7493 | 2982.8 | 0.054986 | 476.8665
287.6 | 2.7555 | 2982.8 | 0.05511 | 476.8665
288.1 | 2.7627 | 2982.8 | 0.055254 | 476.8665
288.6 | 2.7689 | 2982.8 | 0.055378 | 476.8665
289.1 | 2.7751 | 2982.8 | 0.055502 | 476.8665
289.6 | 2.7818 | 2982.8 | 0.055636 | 476.8665
290.1 | 2.7885 | 2982.8 | 0.05577 | 476.8665
290.6 | 2.7947 | 2986 | 0.055894 | 477.3781
291.1 | 2.8009 | 2982.8 | 0.056018 | 476.8665
291.6 | 2.8076 | 2982.8 | 0.056152 | 476.8665
292.1 | 2.8138 | 2986 | 0.056276 | 477.3781
292.6 | 2.8205 | 2982.8 | 0.05641 | 476.8665
293.1 | 2.8267 | 2982.8 | 0.056534 | 476.8665
293.6 | 2.8334 | 2982.8 | 0.056668 | 476.8665
294.1 | 2.8396 | 2986 | 0.056792 | 477.3781
294.6 | 2.8463 | 2986 | 0.056926 | 477.3781
295.1 | 2.853 | 2986 | 0.05706 | 477.3781
295.6 | 2.8596 | 2986 | 0.057192 | 477.3781
296.1 | 2.8658 | 2986 | 0.057316 | 477.3781
296.6 | 2.8725 | 2986 | 0.05745 | 477.3781
297.1 | 2.8787 | 2986 | 0.057574 | 477.3781
297.6 | 2.8859 | 2986 | 0.057718 | 477.3781
298.1 | 2.8921 | 2986 | 0.057842 | 477.3781
298.6 | 2.8988 | 2986 | 0.057976 | 477.3781
299.1 | 2.905 | 2986 | 0.0581 | 477.3781
299.6 | 2.9117 | 2986 | 0.058234 | 477.3781
300.1 | 2.9184 | 2986 | 0.058368 | 477.3781
300.6 | 2.9246 | 2986 | 0.058492 | 477.3781
301.1 | 2.9308 | 2986 | 0.058616 | 477.3781
301.6 | 2.9375 | 2982.8 | 0.05875 | 476.8665
302.1 | 2.9437 | 2986 | 0.058874 | 477.3781
302.6 | 2.9504 | 2986 | 0.059008 | 477.3781
303.1 | 2.9571 | 2986 | 0.059142 | 477.3781
303.6 | 2.9633 | 2986 | 0.059266 | 477.3781
304.1 | 2.97 | 2986 | 0.0594 | 477.3781
304.6 | 2.9762 | 2986 | 0.059524 | 477.3781
305.1 | 2.9833 | 2989.2 | 0.059666 | 477.8897
305.6 | 2.9895 | 2989.2 | 0.05979 | 477.8897
306.1 | 2.9962 | 2989.2 | 0.059924 | 477.8897
306.6 | 3.0029 | 2986 | 0.060058 | 477.3781
307.1 | 3.0096 | 2989.2 | 0.060192 | 477.8897
307.6 | 3.0158 | 2989.2 | 0.060316 | 477.8897
308.1 | 3.0225 | 2989.2 | 0.06045 | 477.8897
308.6 | 3.0292 | 2989.2 | 0.060584 | 477.8897
309.1 | 3.0359 | 2989.2 | 0.060718 | 477.8897
309.6 | 3.0425 | 2989.2 | 0.06085 | 477.8897
310.1 | 3.0492 | 2989.2 | 0.060984 | 477.8897
310.6 | 3.0559 | 2989.2 | 0.061118 | 477.8897
311.1 | 3.0626 | 2989.2 | 0.061252 | 477.8897
311.6 | 3.0688 | 2989.2 | 0.061376 | 477.8897
312.1 | 3.0755 | 2989.2 | 0.06151 | 477.8897
312.6 | 3.0822 | 2989.2 | 0.061644 | 477.8897
313.1 | 3.0884 | 2989.2 | 0.061768 | 477.8897
313.6 | 3.0951 | 2989.2 | 0.061902 | 477.8897
314.1 | 3.1013 | 2989.2 | 0.062026 | 477.8897
314.6 | 3.108 | 2989.2 | 0.06216 | 477.8897
315.1 | 3.1147 | 2989.2 | 0.062294 | 477.8897
315.6 | 3.1213 | 2989.2 | 0.062426 | 477.8897
316.1 | 3.128 | 2989.2 | 0.06256 | 477.8897
316.6 | 3.1347 | 2989.2 | 0.062694 | 477.8897
317.1 | 3.1414 | 2989.2 | 0.062828 | 477.8897
317.6 | 3.1481 | 2989.2 | 0.062962 | 477.8897
318.1 | 3.1548 | 2989.2 | 0.063096 | 477.8897
318.6 | 3.1615 | 2992.4 | 0.06323 | 478.4013
319.1 | 3.1681 | 2989.2 | 0.063362 | 477.8897
319.6 | 3.1748 | 2989.2 | 0.063496 | 477.8897
320.1 | 3.1815 | 2989.2 | 0.06363 | 477.8897
320.6 | 3.1882 | 2992.4 | 0.063764 | 478.4013
321.1 | 3.1949 | 2989.2 | 0.063898 | 477.8897
321.6 | 3.2016 | 2989.2 | 0.064032 | 477.8897
322.1 | 3.2078 | 2989.2 | 0.064156 | 477.8897
322.6 | 3.2145 | 2989.2 | 0.06429 | 477.8897
323.1 | 3.2212 | 2989.2 | 0.064424 | 477.8897
323.6 | 3.2278 | 2989.2 | 0.064556 | 477.8897
324.1 | 3.2345 | 2992.4 | 0.06469 | 478.4013
324.6 | 3.2412 | 2992.4 | 0.064824 | 478.4013
325.1 | 3.2479 | 2992.4 | 0.064958 | 478.4013
325.6 | 3.2546 | 2992.4 | 0.065092 | 478.4013
326.1 | 3.2613 | 2992.4 | 0.065226 | 478.4013
326.6 | 3.2675 | 2992.4 | 0.06535 | 478.4013
327.1 | 3.2742 | 2992.4 | 0.065484 | 478.4013
327.6 | 3.2813 | 2992.4 | 0.065626 | 478.4013
328.1 | 3.288 | 2992.4 | 0.06576 | 478.4013
328.6 | 3.2947 | 2995.7 | 0.065894 | 478.9289
329.1 | 3.3014 | 2992.4 | 0.066028 | 478.4013
329.6 | 3.3081 | 2992.4 | 0.066162 | 478.4013
330.1 | 3.3148 | 2992.4 | 0.066296 | 478.4013
330.6 | 3.321 | 2992.4 | 0.06642 | 478.4013
331.1 | 3.3281 | 2992.4 | 0.066562 | 478.4013
331.6 | 3.3348 | 2992.4 | 0.066696 | 478.4013
332.1 | 3.3415 | 2989.2 | 0.06683 | 477.8897
332.6 | 3.3482 | 2992.4 | 0.066964 | 478.4013
333.1 | 3.3549 | 2992.4 | 0.067098 | 478.4013
333.6 | 3.3616 | 2992.4 | 0.067232 | 478.4013
334.1 | 3.3682 | 2992.4 | 0.067364 | 478.4013
334.6 | 3.3749 | 2992.4 | 0.067498 | 478.4013
335.1 | 3.3816 | 2992.4 | 0.067632 | 478.4013
335.6 | 3.3878 | 2992.4 | 0.067756 | 478.4013
336.1 | 3.395 | 2995.7 | 0.0679 | 478.9289
336.6 | 3.4017 | 2992.4 | 0.068034 | 478.4013
337.1 | 3.4084 | 2992.4 | 0.068168 | 478.4013
337.6 | 3.415 | 2992.4 | 0.0683 | 478.4013
338.1 | 3.4222 | 2992.4 | 0.068444 | 478.4013
338.6 | 3.4284 | 2992.4 | 0.068568 | 478.4013
339.1 | 3.4361 | 2992.4 | 0.068722 | 478.4013
339.6 | 3.4427 | 2992.4 | 0.068854 | 478.4013
340.1 | 3.4494 | 2992.4 | 0.068988 | 478.4013
340.6 | 3.4566 | 2992.4 | 0.069132 | 478.4013
341.1 | 3.4633 | 2992.4 | 0.069266 | 478.4013
341.6 | 3.47 | 2992.4 | 0.0694 | 478.4013
342.1 | 3.4771 | 2992.4 | 0.069542 | 478.4013
342.6 | 3.4838 | 2992.4 | 0.069676 | 478.4013
343.1 | 3.49 | 2992.4 | 0.0698 | 478.4013
343.6 | 3.4972 | 2992.4 | 0.069944 | 478.4013
344.1 | 3.5039 | 2992.4 | 0.070078 | 478.4013
344.6 | 3.5106 | 2992.4 | 0.070212 | 478.4013
345.1 | 3.5172 | 2992.4 | 0.070344 | 478.4013
345.6 | 3.5244 | 2992.4 | 0.070488 | 478.4013
346.1 | 3.5311 | 2992.4 | 0.070622 | 478.4013
346.6 | 3.5378 | 2992.4 | 0.070756 | 478.4013
347.1 | 3.5449 | 2992.4 | 0.070898 | 478.4013
347.6 | 3.5521 | 2992.4 | 0.071042 | 478.4013
348.1 | 3.5588 | 2992.4 | 0.071176 | 478.4013
348.6 | 3.5655 | 2992.4 | 0.07131 | 478.4013
349.1 | 3.5726 | 2992.4 | 0.071452 | 478.4013
349.6 | 3.5793 | 2992.4 | 0.071586 | 478.4013
350.1 | 3.586 | 2992.4 | 0.07172 | 478.4013
350.6 | 3.5932 | 2992.4 | 0.071864 | 478.4013
351.1 | 3.5999 | 2995.7 | 0.071998 | 478.9289
351.6 | 3.6065 | 2992.4 | 0.07213 | 478.4013
352.1 | 3.6142 | 2995.7 | 0.072284 | 478.9289
352.6 | 3.6209 | 2992.4 | 0.072418 | 478.4013
353.1 | 3.6276 | 2992.4 | 0.072552 | 478.4013
353.6 | 3.6347 | 2995.7 | 0.072694 | 478.9289
354.1 | 3.6414 | 2992.4 | 0.072828 | 478.4013
354.6 | 3.6481 | 2992.4 | 0.072962 | 478.4013
355.1 | 3.6553 | 2992.4 | 0.073106 | 478.4013
355.6 | 3.6615 | 2995.7 | 0.07323 | 478.9289
356.1 | 3.6686 | 2992.4 | 0.073372 | 478.4013
356.6 | 3.6758 | 2992.4 | 0.073516 | 478.4013
357.1 | 3.6825 | 2992.4 | 0.07365 | 478.4013
357.6 | 3.6892 | 2992.4 | 0.073784 | 478.4013
358.1 | 3.6963 | 2992.4 | 0.073926 | 478.4013
358.6 | 3.7035 | 2992.4 | 0.07407 | 478.4013
359.1 | 3.7102 | 2992.4 | 0.074204 | 478.4013
359.6 | 3.7173 | 2992.4 | 0.074346 | 478.4013
360.1 | 3.7245 | 2992.4 | 0.07449 | 478.4013
360.6 | 3.7312 | 2992.4 | 0.074624 | 478.4013
361.1 | 3.7384 | 2992.4 | 0.074768 | 478.4013
361.6 | 3.7455 | 2992.4 | 0.07491 | 478.4013
362.1 | 3.7522 | 2992.4 | 0.075044 | 478.4013
362.6 | 3.7594 | 2992.4 | 0.075188 | 478.4013
363.1 | 3.766 | 2995.7 | 0.07532 | 478.9289
363.6 | 3.7732 | 2992.4 | 0.075464 | 478.4013
364.1 | 3.7799 | 2992.4 | 0.075598 | 478.4013
364.6 | 3.7871 | 2992.4 | 0.075742 | 478.4013
365.1 | 3.7937 | 2992.4 | 0.075874 | 478.4013
365.6 | 3.8009 | 2992.4 | 0.076018 | 478.4013
366.1 | 3.8076 | 2992.4 | 0.076152 | 478.4013
366.6 | 3.8148 | 2992.4 | 0.076296 | 478.4013
367.1 | 3.8214 | 2992.4 | 0.076428 | 478.4013
367.6 | 3.8286 | 2992.4 | 0.076572 | 478.4013
368.1 | 3.8358 | 2992.4 | 0.076716 | 478.4013
368.6 | 3.8425 | 2992.4 | 0.07685 | 478.4013
369.1 | 3.8496 | 2992.4 | 0.076992 | 478.4013
369.6 | 3.8568 | 2995.7 | 0.077136 | 478.9289
370.1 | 3.8635 | 2992.4 | 0.07727 | 478.4013
370.6 | 3.8706 | 2992.4 | 0.077412 | 478.4013
371.1 | 3.8773 | 2992.4 | 0.077546 | 478.4013
371.6 | 3.8845 | 2995.7 | 0.07769 | 478.9289
372.1 | 3.8916 | 2992.4 | 0.077832 | 478.4013
372.6 | 3.8988 | 2992.4 | 0.077976 | 478.4013
373.1 | 3.9055 | 2992.4 | 0.07811 | 478.4013
373.6 | 3.9127 | 2992.4 | 0.078254 | 478.4013
374.1 | 3.9198 | 2989.2 | 0.078396 | 477.8897
374.6 | 3.927 | 2992.4 | 0.07854 | 478.4013
375.1 | 3.9337 | 2992.4 | 0.078674 | 478.4013
375.6 | 3.9408 | 2992.4 | 0.078816 | 478.4013
376.1 | 3.9475 | 2989.2 | 0.07895 | 477.8897
376.6 | 3.9552 | 2992.4 | 0.079104 | 478.4013
377.1 | 3.9618 | 2992.4 | 0.079236 | 478.4013
377.6 | 3.969 | 2992.4 | 0.07938 | 478.4013
378.1 | 3.9762 | 2992.4 | 0.079524 | 478.4013
378.6 | 3.9833 | 2992.4 | 0.079666 | 478.4013
379.1 | 3.9905 | 2992.4 | 0.07981 | 478.4013
379.6 | 3.9972 | 2992.4 | 0.079944 | 478.4013
380.1 | 4.0044 | 2992.4 | 0.080088 | 478.4013
380.6 | 4.012 | 2992.4 | 0.08024 | 478.4013
381.1 | 4.0187 | 2992.4 | 0.080374 | 478.4013
381.6 | 4.0263 | 2992.4 | 0.080526 | 478.4013
382.1 | 4.0335 | 2992.4 | 0.08067 | 478.4013
382.6 | 4.0406 | 2992.4 | 0.080812 | 478.4013
383.1 | 4.0478 | 2992.4 | 0.080956 | 478.4013
383.6 | 4.055 | 2992.4 | 0.0811 | 478.4013
384.1 | 4.0617 | 2992.4 | 0.081234 | 478.4013
384.6 | 4.0688 | 2989.2 | 0.081376 | 477.8897
385.1 | 4.076 | 2992.4 | 0.08152 | 478.4013
385.6 | 4.0831 | 2992.4 | 0.081662 | 478.4013
386.1 | 4.0903 | 2989.2 | 0.081806 | 477.8897
386.6 | 4.097 | 2992.4 | 0.08194 | 478.4013
387.1 | 4.1042 | 2992.4 | 0.082084 | 478.4013
387.6 | 4.1118 | 2992.4 | 0.082236 | 478.4013
388.1 | 4.119 | 2992.4 | 0.08238 | 478.4013
388.6 | 4.1261 | 2992.4 | 0.082522 | 478.4013
389.1 | 4.1333 | 2989.2 | 0.082666 | 477.8897
389.6 | 4.1405 | 2992.4 | 0.08281 | 478.4013
390.1 | 4.1476 | 2992.4 | 0.082952 | 478.4013
390.6 | 4.1548 | 2992.4 | 0.083096 | 478.4013
391.1 | 4.1619 | 2992.4 | 0.083238 | 478.4013
391.6 | 4.1696 | 2992.4 | 0.083392 | 478.4013
392.1 | 4.1763 | 2992.4 | 0.083526 | 478.4013
392.6 | 4.1839 | 2992.4 | 0.083678 | 478.4013
393.1 | 4.1911 | 2992.4 | 0.083822 | 478.4013
393.6 | 4.1982 | 2989.2 | 0.083964 | 477.8897
394.1 | 4.2054 | 2992.4 | 0.084108 | 478.4013
394.6 | 4.2126 | 2992.4 | 0.084252 | 478.4013
395.1 | 4.2197 | 2989.2 | 0.084394 | 477.8897
395.6 | 4.2269 | 2989.2 | 0.084538 | 477.8897
396.1 | 4.2341 | 2992.4 | 0.084682 | 478.4013
396.6 | 4.2412 | 2992.4 | 0.084824 | 478.4013
397.1 | 4.2484 | 2992.4 | 0.084968 | 478.4013
397.6 | 4.2555 | 2989.2 | 0.08511 | 477.8897
398.1 | 4.2627 | 2989.2 | 0.085254 | 477.8897
398.6 | 4.2704 | 2989.2 | 0.085408 | 477.8897
399.1 | 4.2775 | 2992.4 | 0.08555 | 478.4013
399.6 | 4.2847 | 2989.2 | 0.085694 | 477.8897
400.1 | 4.2918 | 2989.2 | 0.085836 | 477.8897
400.6 | 4.2995 | 2992.4 | 0.08599 | 478.4013
401.1 | 4.3066 | 2989.2 | 0.086132 | 477.8897
401.6 | 4.3143 | 2989.2 | 0.086286 | 477.8897
402.1 | 4.3215 | 2989.2 | 0.08643 | 477.8897
402.6 | 4.3286 | 2989.2 | 0.086572 | 477.8897
403.1 | 4.3358 | 2989.2 | 0.086716 | 477.8897
403.6 | 4.3434 | 2992.4 | 0.086868 | 478.4013
404.1 | 4.3506 | 2989.2 | 0.087012 | 477.8897
404.6 | 4.3582 | 2989.2 | 0.087164 | 477.8897
405.1 | 4.3654 | 2989.2 | 0.087308 | 477.8897
405.6 | 4.3726 | 2986 | 0.087452 | 477.3781
406.1 | 4.3797 | 2989.2 | 0.087594 | 477.8897
406.6 | 4.3874 | 2989.2 | 0.087748 | 477.8897
407.1 | 4.3945 | 2989.2 | 0.08789 | 477.8897
407.6 | 4.4017 | 2989.2 | 0.088034 | 477.8897
408.1 | 4.4093 | 2989.2 | 0.088186 | 477.8897
408.6 | 4.4165 | 2989.2 | 0.08833 | 477.8897
409.1 | 4.4241 | 2989.2 | 0.088482 | 477.8897
409.6 | 4.4313 | 2989.2 | 0.088626 | 477.8897
410.1 | 4.4389 | 2989.2 | 0.088778 | 477.8897
410.6 | 4.4461 | 2989.2 | 0.088922 | 477.8897
411.1 | 4.4533 | 2989.2 | 0.089066 | 477.8897
411.6 | 4.4604 | 2989.2 | 0.089208 | 477.8897
412.1 | 4.4685 | 2986 | 0.08937 | 477.3781
412.6 | 4.4762 | 2989.2 | 0.089524 | 477.8897
413.1 | 4.4833 | 2989.2 | 0.089666 | 477.8897
413.6 | 4.4905 | 2989.2 | 0.08981 | 477.8897
414.1 | 4.4982 | 2989.2 | 0.089964 | 477.8897
414.6 | 4.5058 | 2989.2 | 0.090116 | 477.8897
415.1 | 4.513 | 2986 | 0.09026 | 477.3781
415.6 | 4.5206 | 2989.2 | 0.090412 | 477.8897
416.1 | 4.5278 | 2989.2 | 0.090556 | 477.8897
416.6 | 4.5354 | 2989.2 | 0.090708 | 477.8897
417.1 | 4.5426 | 2986 | 0.090852 | 477.3781
417.6 | 4.5497 | 2989.2 | 0.090994 | 477.8897
418.1 | 4.5574 | 2989.2 | 0.091148 | 477.8897
418.6 | 4.5641 | 2986 | 0.091282 | 477.3781
419.1 | 4.5717 | 2989.2 | 0.091434 | 477.8897
419.6 | 4.5793 | 2986 | 0.091586 | 477.3781
420.1 | 4.5865 | 2986 | 0.09173 | 477.3781
420.6 | 4.5941 | 2986 | 0.091882 | 477.3781
421.1 | 4.6013 | 2986 | 0.092026 | 477.3781
421.6 | 4.6089 | 2989.2 | 0.092178 | 477.8897
422.1 | 4.6166 | 2986 | 0.092332 | 477.3781
422.6 | 4.6242 | 2989.2 | 0.092484 | 477.8897
423.1 | 4.6314 | 2986 | 0.092628 | 477.3781
423.6 | 4.6386 | 2986 | 0.092772 | 477.3781
424.1 | 4.6462 | 2986 | 0.092924 | 477.3781
424.6 | 4.6538 | 2986 | 0.093076 | 477.3781
425.1 | 4.6605 | 2986 | 0.09321 | 477.3781
425.6 | 4.6677 | 2986 | 0.093354 | 477.3781
426.1 | 4.6758 | 2986 | 0.093516 | 477.3781
426.6 | 4.6825 | 2986 | 0.09365 | 477.3781
427.1 | 4.6897 | 2986 | 0.093794 | 477.3781
427.6 | 4.6973 | 2982.8 | 0.093946 | 476.8665
428.1 | 4.7049 | 2986 | 0.094098 | 477.3781
428.6 | 4.7121 | 2986 | 0.094242 | 477.3781
429.1 | 4.7197 | 2986 | 0.094394 | 477.3781
429.6 | 4.7269 | 2986 | 0.094538 | 477.3781
430.1 | 4.735 | 2986 | 0.0947 | 477.3781
430.6 | 4.7422 | 2986 | 0.094844 | 477.3781
431.1 | 4.7493 | 2986 | 0.094986 | 477.3781
431.6 | 4.7575 | 2986 | 0.09515 | 477.3781
432.1 | 4.7646 | 2986 | 0.095292 | 477.3781
432.6 | 4.7718 | 2982.8 | 0.095436 | 476.8665
433.1 | 4.7794 | 2982.8 | 0.095588 | 476.8665
433.6 | 4.7871 | 2982.8 | 0.095742 | 476.8665
434.1 | 4.7942 | 2986 | 0.095884 | 477.3781
434.6 | 4.8019 | 2982.8 | 0.096038 | 476.8665
435.1 | 4.8095 | 2986 | 0.09619 | 477.3781
435.6 | 4.8172 | 2982.8 | 0.096344 | 476.8665
436.1 | 4.8243 | 2986 | 0.096486 | 477.3781
436.6 | 4.8315 | 2982.8 | 0.09663 | 476.8665
437.1 | 4.8391 | 2982.8 | 0.096782 | 476.8665
437.6 | 4.8468 | 2986 | 0.096936 | 477.3781
438.1 | 4.8544 | 2982.8 | 0.097088 | 476.8665
438.6 | 4.8616 | 2982.8 | 0.097232 | 476.8665
439.1 | 4.8692 | 2982.8 | 0.097384 | 476.8665
439.6 | 4.8764 | 2982.8 | 0.097528 | 476.8665
440.1 | 4.884 | 2982.8 | 0.09768 | 476.8665
440.6 | 4.8912 | 2982.8 | 0.097824 | 476.8665
441.1 | 4.8988 | 2982.8 | 0.097976 | 476.8665
441.6 | 4.9065 | 2982.8 | 0.09813 | 476.8665
442.1 | 4.9141 | 2982.8 | 0.098282 | 476.8665
442.6 | 4.9217 | 2982.8 | 0.098434 | 476.8665
443.1 | 4.9289 | 2982.8 | 0.098578 | 476.8665
443.6 | 4.9366 | 2982.8 | 0.098732 | 476.8665
444.1 | 4.9442 | 2979.6 | 0.098884 | 476.3549
444.6 | 4.9518 | 2982.8 | 0.099036 | 476.8665
445.1 | 4.9595 | 2982.8 | 0.09919 | 476.8665
445.6 | 4.9671 | 2982.8 | 0.099342 | 476.8665
446.1 | 4.9743 | 2979.6 | 0.099486 | 476.3549
446.6 | 4.9814 | 2976.4 | 0.099628 | 475.8433
447.1 | 4.9891 | 2982.8 | 0.099782 | 476.8665
447.6 | 4.9967 | 2982.8 | 0.099934 | 476.8665
448.1 | 5.0044 | 2979.6 | 0.100088 | 476.3549
448.6 | 5.0115 | 2982.8 | 0.10023 | 476.8665
449.1 | 5.0192 | 2982.8 | 0.100384 | 476.8665
449.6 | 5.0268 | 2982.8 | 0.100536 | 476.8665
450.1 | 5.034 | 2979.6 | 0.10068 | 476.3549
450.6 | 5.0416 | 2982.8 | 0.100832 | 476.8665
451.1 | 5.0493 | 2979.6 | 0.100986 | 476.3549
451.6 | 5.0564 | 2982.8 | 0.101128 | 476.8665
452.1 | 5.0636 | 2979.6 | 0.101272 | 476.3549
452.6 | 5.0717 | 2979.6 | 0.101434 | 476.3549
453.1 | 5.0789 | 2979.6 | 0.101578 | 476.3549
453.6 | 5.0865 | 2979.6 | 0.10173 | 476.3549
454.1 | 5.0941 | 2979.6 | 0.101882 | 476.3549
454.6 | 5.1013 | 2979.6 | 0.102026 | 476.3549
455.1 | 5.109 | 2979.6 | 0.10218 | 476.3549
455.6 | 5.1166 | 2979.6 | 0.102332 | 476.3549
456.1 | 5.1242 | 2979.6 | 0.102484 | 476.3549
456.6 | 5.1319 | 2979.6 | 0.102638 | 476.3549
457.1 | 5.1395 | 2979.6 | 0.10279 | 476.3549
457.6 | 5.1472 | 2979.6 | 0.102944 | 476.3549
458.1 | 5.1548 | 2976.4 | 0.103096 | 475.8433
458.6 | 5.162 | 2976.4 | 0.10324 | 475.8433
459.1 | 5.1696 | 2979.6 | 0.103392 | 476.3549
459.6 | 5.1772 | 2979.6 | 0.103544 | 476.3549
460.1 | 5.1849 | 2979.6 | 0.103698 | 476.3549
460.6 | 5.1925 | 2976.4 | 0.10385 | 475.8433
461.1 | 5.2002 | 2979.6 | 0.104004 | 476.3549
461.6 | 5.2083 | 2976.4 | 0.104166 | 475.8433
462.1 | 5.2154 | 2976.4 | 0.104308 | 475.8433
462.6 | 5.2236 | 2976.4 | 0.104472 | 475.8433
463.1 | 5.2307 | 2976.4 | 0.104614 | 475.8433
463.6 | 5.2388 | 2976.4 | 0.104776 | 475.8433
464.1 | 5.2465 | 2976.4 | 0.10493 | 475.8433
464.6 | 5.2541 | 2976.4 | 0.105082 | 475.8433
465.1 | 5.2618 | 2976.4 | 0.105236 | 475.8433
465.6 | 5.2699 | 2976.4 | 0.105398 | 475.8433
466.1 | 5.2775 | 2976.4 | 0.10555 | 475.8433
466.6 | 5.2847 | 2976.4 | 0.105694 | 475.8433
467.1 | 5.2923 | 2976.4 | 0.105846 | 475.8433
467.6 | 5.3005 | 2976.4 | 0.10601 | 475.8433
468.1 | 5.3081 | 2976.4 | 0.106162 | 475.8433
468.6 | 5.3157 | 2976.4 | 0.106314 | 475.8433
469.1 | 5.3234 | 2976.4 | 0.106468 | 475.8433
469.6 | 5.3315 | 2976.4 | 0.10663 | 475.8433
470.1 | 5.3387 | 2976.4 | 0.106774 | 475.8433
470.6 | 5.3463 | 2973.2 | 0.106926 | 475.3317
471.1 | 5.3544 | 2973.2 | 0.107088 | 475.3317
471.6 | 5.3621 | 2976.4 | 0.107242 | 475.8433
472.1 | 5.3702 | 2973.2 | 0.107404 | 475.3317
472.6 | 5.3778 | 2973.2 | 0.107556 | 475.3317
473.1 | 5.3859 | 2973.2 | 0.107718 | 475.3317
473.6 | 5.3936 | 2973.2 | 0.107872 | 475.3317
474.1 | 5.4012 | 2976.4 | 0.108024 | 475.8433
474.6 | 5.4093 | 2973.2 | 0.108186 | 475.3317
475.1 | 5.4165 | 2973.2 | 0.10833 | 475.3317
475.6 | 5.4246 | 2973.2 | 0.108492 | 475.3317
476.1 | 5.4327 | 2976.4 | 0.108654 | 475.8433
476.6 | 5.4404 | 2973.2 | 0.108808 | 475.3317
477.1 | 5.4485 | 2973.2 | 0.10897 | 475.3317
477.6 | 5.4561 | 2973.2 | 0.109122 | 475.3317
478.1 | 5.4638 | 2973.2 | 0.109276 | 475.3317
478.6 | 5.4714 | 2976.4 | 0.109428 | 475.8433
479.1 | 5.4791 | 2973.2 | 0.109582 | 475.3317
479.6 | 5.4872 | 2973.2 | 0.109744 | 475.3317
480.1 | 5.4948 | 2970 | 0.109896 | 474.8201
480.6 | 5.5025 | 2970 | 0.11005 | 474.8201
481.1 | 5.5106 | 2973.2 | 0.110212 | 475.3317
481.6 | 5.5187 | 2973.2 | 0.110374 | 475.3317
482.1 | 5.5263 | 2970 | 0.110526 | 474.8201
482.6 | 5.534 | 2973.2 | 0.11068 | 475.3317
483.1 | 5.5421 | 2970 | 0.110842 | 474.8201
483.6 | 5.5502 | 2970 | 0.111004 | 474.8201
484.1 | 5.5579 | 2973.2 | 0.111158 | 475.3317
484.6 | 5.566 | 2970 | 0.11132 | 474.8201
485.1 | 5.5741 | 2966.8 | 0.111482 | 474.3086
485.6 | 5.5817 | 2970 | 0.111634 | 474.8201
486.1 | 5.5899 | 2970 | 0.111798 | 474.8201
486.6 | 5.5975 | 2970 | 0.11195 | 474.8201
487.1 | 5.6051 | 2970 | 0.112102 | 474.8201
487.6 | 5.6133 | 2970 | 0.112266 | 474.8201
488.1 | 5.6209 | 2970 | 0.112418 | 474.8201
488.6 | 5.629 | 2970 | 0.11258 | 474.8201
489.1 | 5.6371 | 2970 | 0.112742 | 474.8201
489.6 | 5.6453 | 2966.8 | 0.112906 | 474.3086
490.1 | 5.6529 | 2970 | 0.113058 | 474.8201
490.6 | 5.661 | 2966.8 | 0.11322 | 474.3086
491.1 | 5.6687 | 2966.8 | 0.113374 | 474.3086
491.6 | 5.6768 | 2970 | 0.113536 | 474.8201
492.1 | 5.6844 | 2966.8 | 0.113688 | 474.3086
492.6 | 5.6925 | 2966.8 | 0.11385 | 474.3086
493.1 | 5.7007 | 2966.8 | 0.114014 | 474.3086
493.6 | 5.7083 | 2966.8 | 0.114166 | 474.3086
494.1 | 5.7164 | 2966.8 | 0.114328 | 474.3086
494.6 | 5.7245 | 2966.8 | 0.11449 | 474.3086
495.1 | 5.7326 | 2966.8 | 0.114652 | 474.3086
495.6 | 5.7403 | 2966.8 | 0.114806 | 474.3086
496.1 | 5.7484 | 2966.8 | 0.114968 | 474.3086
496.6 | 5.7565 | 2963.5 | 0.11513 | 473.781
497.1 | 5.7642 | 2963.5 | 0.115284 | 473.781
497.6 | 5.7723 | 2963.5 | 0.115446 | 473.781
498.1 | 5.7804 | 2966.8 | 0.115608 | 474.3086
498.6 | 5.788 | 2963.5 | 0.11576 | 473.781
499.1 | 5.7962 | 2963.5 | 0.115924 | 473.781
499.6 | 5.8043 | 2963.5 | 0.116086 | 473.781
500.1 | 5.8119 | 2963.5 | 0.116238 | 473.781
500.6 | 5.8196 | 2963.5 | 0.116392 | 473.781
501.1 | 5.8277 | 2963.5 | 0.116554 | 473.781
501.6 | 5.8353 | 2963.5 | 0.116706 | 473.781
502.1 | 5.8434 | 2963.5 | 0.116868 | 473.781
502.6 | 5.8516 | 2960.3 | 0.117032 | 473.2694
503.1 | 5.8597 | 2963.5 | 0.117194 | 473.781
503.6 | 5.8678 | 2963.5 | 0.117356 | 473.781
504.1 | 5.8759 | 2963.5 | 0.117518 | 473.781
504.6 | 5.884 | 2963.5 | 0.11768 | 473.781
505.1 | 5.8922 | 2963.5 | 0.117844 | 473.781
505.6 | 5.9003 | 2960.3 | 0.118006 | 473.2694
506.1 | 5.9084 | 2960.3 | 0.118168 | 473.2694
506.6 | 5.916 | 2960.3 | 0.11832 | 473.2694
507.1 | 5.9246 | 2960.3 | 0.118492 | 473.2694
507.6 | 5.9327 | 2960.3 | 0.118654 | 473.2694
508.1 | 5.9409 | 2960.3 | 0.118818 | 473.2694
508.6 | 5.9485 | 2960.3 | 0.11897 | 473.2694
509.1 | 5.9561 | 2960.3 | 0.119122 | 473.2694
509.6 | 5.9643 | 2957.1 | 0.119286 | 472.7578
510.1 | 5.9729 | 2960.3 | 0.119458 | 473.2694
510.6 | 5.9805 | 2960.3 | 0.11961 | 473.2694
511.1 | 5.9886 | 2957.1 | 0.119772 | 472.7578
511.6 | 5.9963 | 2957.1 | 0.119926 | 472.7578
512.1 | 6.0039 | 2957.1 | 0.120078 | 472.7578
512.6 | 6.0125 | 2960.3 | 0.12025 | 473.2694
513.1 | 6.0206 | 2957.1 | 0.120412 | 472.7578
513.6 | 6.0287 | 2957.1 | 0.120574 | 472.7578
514.1 | 6.0369 | 2957.1 | 0.120738 | 472.7578
514.6 | 6.045 | 2957.1 | 0.1209 | 472.7578
515.1 | 6.0531 | 2957.1 | 0.121062 | 472.7578
515.6 | 6.0612 | 2953.9 | 0.121224 | 472.2462
516.1 | 6.0693 | 2957.1 | 0.121386 | 472.7578
516.6 | 6.0774 | 2957.1 | 0.121548 | 472.7578
517.1 | 6.0856 | 2957.1 | 0.121712 | 472.7578
517.6 | 6.0937 | 2953.9 | 0.121874 | 472.2462
518.1 | 6.1018 | 2953.9 | 0.122036 | 472.2462
518.6 | 6.1099 | 2953.9 | 0.122198 | 472.2462
519.1 | 6.118 | 2953.9 | 0.12236 | 472.2462
519.6 | 6.1257 | 2953.9 | 0.122514 | 472.2462
520.1 | 6.1338 | 2953.9 | 0.122676 | 472.2462
520.6 | 6.1419 | 2953.9 | 0.122838 | 472.2462
521.1 | 6.15 | 2953.9 | 0.123 | 472.2462
521.6 | 6.1577 | 2953.9 | 0.123154 | 472.2462
522.1 | 6.1658 | 2953.9 | 0.123316 | 472.2462
522.6 | 6.1744 | 2950.7 | 0.123488 | 471.7346
523.1 | 6.182 | 2953.9 | 0.12364 | 472.2462
523.6 | 6.1906 | 2950.7 | 0.123812 | 471.7346
524.1 | 6.1987 | 2950.7 | 0.123974 | 471.7346
524.6 | 6.2069 | 2950.7 | 0.124138 | 471.7346
525.1 | 6.215 | 2950.7 | 0.1243 | 471.7346
525.6 | 6.2236 | 2950.7 | 0.124472 | 471.7346
526.1 | 6.2317 | 2950.7 | 0.124634 | 471.7346
526.6 | 6.2398 | 2950.7 | 0.124796 | 471.7346
527.1 | 6.2479 | 2950.7 | 0.124958 | 471.7346
527.6 | 6.2565 | 2947.5 | 0.12513 | 471.223
528.1 | 6.2642 | 2950.7 | 0.125284 | 471.7346
528.6 | 6.2723 | 2947.5 | 0.125446 | 471.223
529.1 | 6.2804 | 2947.5 | 0.125608 | 471.223
529.6 | 6.2885 | 2947.5 | 0.12577 | 471.223
530.1 | 6.2966 | 2947.5 | 0.125932 | 471.223
530.6 | 6.3043 | 2947.5 | 0.126086 | 471.223
531.1 | 6.3129 | 2947.5 | 0.126258 | 471.223
531.6 | 6.3205 | 2947.5 | 0.12641 | 471.223
532.1 | 6.3286 | 2944.3 | 0.126572 | 470.7114
532.6 | 6.3368 | 2944.3 | 0.126736 | 470.7114
533.1 | 6.3454 | 2947.5 | 0.126908 | 471.223
533.6 | 6.353 | 2944.3 | 0.12706 | 470.7114
534.1 | 6.3616 | 2944.3 | 0.127232 | 470.7114
534.6 | 6.3692 | 2944.3 | 0.127384 | 470.7114
535.1 | 6.3778 | 2944.3 | 0.127556 | 470.7114
535.6 | 6.386 | 2944.3 | 0.12772 | 470.7114
536.1 | 6.3941 | 2944.3 | 0.127882 | 470.7114
536.6 | 6.4022 | 2944.3 | 0.128044 | 470.7114
537.1 | 6.4108 | 2941.1 | 0.128216 | 470.1998
537.6 | 6.4189 | 2941.1 | 0.128378 | 470.1998
538.1 | 6.427 | 2944.3 | 0.12854 | 470.7114
538.6 | 6.4351 | 2941.1 | 0.128702 | 470.1998
539.1 | 6.4437 | 2941.1 | 0.128874 | 470.1998
539.6 | 6.4519 | 2941.1 | 0.129038 | 470.1998
540.1 | 6.46 | 2941.1 | 0.1292 | 470.1998
540.6 | 6.4681 | 2937.9 | 0.129362 | 469.6882
541.1 | 6.4762 | 2941.1 | 0.129524 | 470.1998
541.6 | 6.4843 | 2937.9 | 0.129686 | 469.6882
542.1 | 6.4924 | 2937.9 | 0.129848 | 469.6882
542.6 | 6.5006 | 2937.9 | 0.130012 | 469.6882
543.1 | 6.5087 | 2937.9 | 0.130174 | 469.6882
543.6 | 6.5168 | 2937.9 | 0.130336 | 469.6882
544.1 | 6.5254 | 2937.9 | 0.130508 | 469.6882
544.6 | 6.5335 | 2937.9 | 0.13067 | 469.6882
545.1 | 6.5416 | 2934.6 | 0.130832 | 469.1607
545.6 | 6.5502 | 2937.9 | 0.131004 | 469.6882
546.1 | 6.5584 | 2934.6 | 0.131168 | 469.1607
546.6 | 6.5669 | 2934.6 | 0.131338 | 469.1607
547.1 | 6.5751 | 2934.6 | 0.131502 | 469.1607
547.6 | 6.5837 | 2934.6 | 0.131674 | 469.1607
548.1 | 6.5918 | 2934.6 | 0.131836 | 469.1607
548.6 | 6.5999 | 2934.6 | 0.131998 | 469.1607
549.1 | 6.608 | 2931.4 | 0.13216 | 468.6491
549.6 | 6.6161 | 2934.6 | 0.132322 | 469.1607
550.1 | 6.6247 | 2931.4 | 0.132494 | 468.6491
550.6 | 6.6329 | 2928.2 | 0.132658 | 468.1375
551.1 | 6.641 | 2931.4 | 0.13282 | 468.6491
551.6 | 6.6496 | 2931.4 | 0.132992 | 468.6491
552.1 | 6.6577 | 2928.2 | 0.133154 | 468.1375
552.6 | 6.6658 | 2931.4 | 0.133316 | 468.6491
553.1 | 6.6739 | 2928.2 | 0.133478 | 468.1375
553.6 | 6.6825 | 2931.4 | 0.13365 | 468.6491
554.1 | 6.6906 | 2928.2 | 0.133812 | 468.1375
554.6 | 6.6988 | 2928.2 | 0.133976 | 468.1375
555.1 | 6.7069 | 2928.2 | 0.134138 | 468.1375
555.6 | 6.7155 | 2928.2 | 0.13431 | 468.1375
556.1 | 6.7236 | 2925 | 0.134472 | 467.6259
556.6 | 6.7322 | 2925 | 0.134644 | 467.6259
557.1 | 6.7403 | 2928.2 | 0.134806 | 468.1375
557.6 | 6.7484 | 2925 | 0.134968 | 467.6259
558.1 | 6.757 | 2925 | 0.13514 | 467.6259
558.6 | 6.7651 | 2925 | 0.135302 | 467.6259
559.1 | 6.7733 | 2925 | 0.135466 | 467.6259
559.6 | 6.7818 | 2921.8 | 0.135636 | 467.1143
560.1 | 6.79 | 2921.8 | 0.1358 | 467.1143
560.6 | 6.7981 | 2921.8 | 0.135962 | 467.1143
561.1 | 6.8067 | 2921.8 | 0.136134 | 467.1143
561.6 | 6.8148 | 2921.8 | 0.136296 | 467.1143
562.1 | 6.8229 | 2918.6 | 0.136458 | 466.6027
562.6 | 6.831 | 2918.6 | 0.13662 | 466.6027
563.1 | 6.8396 | 2918.6 | 0.136792 | 466.6027
563.6 | 6.8478 | 2918.6 | 0.136956 | 466.6027
564.1 | 6.8559 | 2921.8 | 0.137118 | 467.1143
564.6 | 6.8645 | 2918.6 | 0.13729 | 466.6027
565.1 | 6.8726 | 2918.6 | 0.137452 | 466.6027
565.6 | 6.8812 | 2915.4 | 0.137624 | 466.0911
566.1 | 6.8893 | 2912.2 | 0.137786 | 465.5795
566.6 | 6.8979 | 2915.4 | 0.137958 | 466.0911
567.1 | 6.906 | 2915.4 | 0.13812 | 466.0911
567.6 | 6.9146 | 2915.4 | 0.138292 | 466.0911
568.1 | 6.9227 | 2915.4 | 0.138454 | 466.0911
568.6 | 6.9308 | 2912.2 | 0.138616 | 465.5795
569.1 | 6.9394 | 2912.2 | 0.138788 | 465.5795
569.6 | 6.9476 | 2912.2 | 0.138952 | 465.5795
570.1 | 6.9557 | 2909 | 0.139114 | 465.0679
570.6 | 6.9638 | 2909 | 0.139276 | 465.0679
571.1 | 6.9719 | 2909 | 0.139438 | 465.0679
571.6 | 6.9805 | 2909 | 0.13961 | 465.0679
572.1 | 6.9886 | 2909 | 0.139772 | 465.0679
572.6 | 6.9968 | 2905.8 | 0.139936 | 464.5564
573.1 | 7.0053 | 2905.8 | 0.140106 | 464.5564
573.6 | 7.0135 | 2905.8 | 0.14027 | 464.5564
574.1 | 7.0216 | 2905.8 | 0.140432 | 464.5564
574.6 | 7.0302 | 2902.5 | 0.140604 | 464.0288
575.1 | 7.0383 | 2902.5 | 0.140766 | 464.0288
575.6 | 7.0464 | 2902.5 | 0.140928 | 464.0288
576.1 | 7.055 | 2902.5 | 0.1411 | 464.0288
576.6 | 7.0631 | 2899.3 | 0.141262 | 463.5172
577.1 | 7.0717 | 2902.5 | 0.141434 | 464.0288
577.6 | 7.0798 | 2899.3 | 0.141596 | 463.5172
578.1 | 7.0884 | 2899.3 | 0.141768 | 463.5172
578.6 | 7.097 | 2899.3 | 0.14194 | 463.5172
579.1 | 7.1052 | 2899.3 | 0.142104 | 463.5172
579.6 | 7.1133 | 2899.3 | 0.142266 | 463.5172
580.1 | 7.1214 | 2896.1 | 0.142428 | 463.0056
580.6 | 7.13 | 2896.1 | 0.1426 | 463.0056
581.1 | 7.1386 | 2896.1 | 0.142772 | 463.0056
581.6 | 7.1462 | 2892.9 | 0.142924 | 462.494
582.1 | 7.1543 | 2896.1 | 0.143086 | 463.0056
582.6 | 7.1625 | 2892.9 | 0.14325 | 462.494
583.1 | 7.1711 | 2892.9 | 0.143422 | 462.494
583.6 | 7.1792 | 2889.7 | 0.143584 | 461.9824
584.1 | 7.1878 | 2892.9 | 0.143756 | 462.494
584.6 | 7.1954 | 2889.7 | 0.143908 | 461.9824
585.1 | 7.204 | 2892.9 | 0.14408 | 462.494
585.6 | 7.2121 | 2889.7 | 0.144242 | 461.9824
586.1 | 7.2207 | 2886.5 | 0.144414 | 461.4708
586.6 | 7.2288 | 2886.5 | 0.144576 | 461.4708
587.1 | 7.2374 | 2886.5 | 0.144748 | 461.4708
587.6 | 7.2456 | 2886.5 | 0.144912 | 461.4708
588.1 | 7.2542 | 2883.3 | 0.145084 | 460.9592
588.6 | 7.2623 | 2886.5 | 0.145246 | 461.4708
589.1 | 7.2704 | 2886.5 | 0.145408 | 461.4708
589.6 | 7.279 | 2883.3 | 0.14558 | 460.9592
590.1 | 7.2876 | 2883.3 | 0.145752 | 460.9592
590.6 | 7.2957 | 2880.1 | 0.145914 | 460.4476
591.1 | 7.3038 | 2880.1 | 0.146076 | 460.4476
591.6 | 7.3119 | 2880.1 | 0.146238 | 460.4476
592.1 | 7.3205 | 2876.9 | 0.14641 | 459.9361
592.6 | 7.3287 | 2876.9 | 0.146574 | 459.9361
593.1 | 7.3368 | 2876.9 | 0.146736 | 459.9361
593.6 | 7.3454 | 2876.9 | 0.146908 | 459.9361
594.1 | 7.3535 | 2873.6 | 0.14707 | 459.4085
594.6 | 7.3621 | 2873.6 | 0.147242 | 459.4085
595.1 | 7.3702 | 2873.6 | 0.147404 | 459.4085
595.6 | 7.3783 | 2873.6 | 0.147566 | 459.4085
596.1 | 7.3869 | 2870.4 | 0.147738 | 458.8969
596.6 | 7.395 | 2870.4 | 0.1479 | 458.8969
597.1 | 7.4032 | 2867.2 | 0.148064 | 458.3853
597.6 | 7.4118 | 2870.4 | 0.148236 | 458.8969
598.1 | 7.4203 | 2867.2 | 0.148406 | 458.3853
598.6 | 7.4285 | 2867.2 | 0.14857 | 458.3853
599.1 | 7.4366 | 2864 | 0.148732 | 457.8737
599.6 | 7.4452 | 2867.2 | 0.148904 | 458.3853
600.1 | 7.4533 | 2864 | 0.149066 | 457.8737
600.6 | 7.4614 | 2864 | 0.149228 | 457.8737
601.1 | 7.47 | 2864 | 0.1494 | 457.8737
601.6 | 7.4786 | 2860.8 | 0.149572 | 457.3621
602.1 | 7.4867 | 2860.8 | 0.149734 | 457.3621
602.6 | 7.4948 | 2860.8 | 0.149896 | 457.3621
603.1 | 7.503 | 2857.6 | 0.15006 | 456.8505
603.6 | 7.5111 | 2857.6 | 0.150222 | 456.8505
604.1 | 7.5197 | 2854.4 | 0.150394 | 456.3389
604.6 | 7.5278 | 2854.4 | 0.150556 | 456.3389
605.1 | 7.5354 | 2851.2 | 0.150708 | 455.8273
605.6 | 7.544 | 2851.2 | 0.15088 | 455.8273
606.1 | 7.5526 | 2851.2 | 0.151052 | 455.8273
606.6 | 7.5612 | 2851.2 | 0.151224 | 455.8273
607.1 | 7.5693 | 2851.2 | 0.151386 | 455.8273
607.6 | 7.5779 | 2851.2 | 0.151558 | 455.8273
608.1 | 7.5861 | 2848 | 0.151722 | 455.3157
608.6 | 7.5942 | 2848 | 0.151884 | 455.3157
609.1 | 7.6033 | 2848 | 0.152066 | 455.3157
609.6 | 7.6114 | 2844.7 | 0.152228 | 454.7882
610.1 | 7.62 | 2841.5 | 0.1524 | 454.2766
610.6 | 7.6281 | 2841.5 | 0.152562 | 454.2766
611.1 | 7.6362 | 2841.5 | 0.152724 | 454.2766
611.6 | 7.6443 | 2841.5 | 0.152886 | 454.2766
612.1 | 7.6529 | 2838.3 | 0.153058 | 453.765
612.6 | 7.661 | 2838.3 | 0.15322 | 453.765
613.1 | 7.6692 | 2835.1 | 0.153384 | 453.2534
613.6 | 7.6778 | 2835.1 | 0.153556 | 453.2534
614.1 | 7.6859 | 2835.1 | 0.153718 | 453.2534
614.6 | 7.6945 | 2831.9 | 0.15389 | 452.7418
615.1 | 7.7026 | 2828.7 | 0.154052 | 452.2302
615.6 | 7.7112 | 2828.7 | 0.154224 | 452.2302
616.1 | 7.7188 | 2828.7 | 0.154376 | 452.2302
616.6 | 7.7279 | 2828.7 | 0.154558 | 452.2302
617.1 | 7.736 | 2825.5 | 0.15472 | 451.7186
617.6 | 7.7441 | 2825.5 | 0.154882 | 451.7186
618.1 | 7.7527 | 2822.3 | 0.155054 | 451.207
618.6 | 7.7613 | 2822.3 | 0.155226 | 451.207
619.1 | 7.7694 | 2819.1 | 0.155388 | 450.6954
619.6 | 7.778 | 2819.1 | 0.15556 | 450.6954
620.1 | 7.7862 | 2819.1 | 0.155724 | 450.6954
620.6 | 7.7943 | 2815.8 | 0.155886 | 450.1679
621.1 | 7.8029 | 2815.8 | 0.156058 | 450.1679
621.6 | 7.8115 | 2812.6 | 0.15623 | 449.6563
622.1 | 7.8196 | 2812.6 | 0.156392 | 449.6563
622.6 | 7.8277 | 2809.4 | 0.156554 | 449.1447
623.1 | 7.8363 | 2809.4 | 0.156726 | 449.1447
623.6 | 7.8449 | 2809.4 | 0.156898 | 449.1447
624.1 | 7.853 | 2806.2 | 0.15706 | 448.6331
624.6 | 7.8611 | 2806.2 | 0.157222 | 448.6331
625.1 | 7.8693 | 2803 | 0.157386 | 448.1215
625.6 | 7.8774 | 2799.8 | 0.157548 | 447.6099
626.1 | 7.886 | 2799.8 | 0.15772 | 447.6099
626.6 | 7.8941 | 2796.6 | 0.157882 | 447.0983
627.1 | 7.9027 | 2796.6 | 0.158054 | 447.0983
627.6 | 7.9108 | 2796.6 | 0.158216 | 447.0983
628.1 | 7.9199 | 2793.4 | 0.158398 | 446.5867
628.6 | 7.928 | 2790.2 | 0.15856 | 446.0751
629.1 | 7.9366 | 2790.2 | 0.158732 | 446.0751
629.6 | 7.9452 | 2787 | 0.158904 | 445.5635
630.1 | 7.9533 | 2787 | 0.159066 | 445.5635
630.6 | 7.9614 | 2780.5 | 0.159228 | 444.5244
631.1 | 7.9705 | 2780.5 | 0.15941 | 444.5244
631.6 | 7.9791 | 2777.3 | 0.159582 | 444.0128
632.1 | 7.9872 | 2777.3 | 0.159744 | 444.0128
632.6 | 7.9953 | 2774.1 | 0.159906 | 443.5012
633.1 | 8.0039 | 2770.9 | 0.160078 | 442.9896
633.6 | 8.012 | 2770.9 | 0.16024 | 442.9896
634.1 | 8.0206 | 2767.7 | 0.160412 | 442.478
634.6 | 8.0292 | 2767.7 | 0.160584 | 442.478
635.1 | 8.0374 | 2764.5 | 0.160748 | 441.9664
635.6 | 8.0455 | 2764.5 | 0.16091 | 441.9664
636.1 | 8.0541 | 2761.3 | 0.161082 | 441.4548
636.6 | 8.0627 | 2754.8 | 0.161254 | 440.4157
637.1 | 8.0708 | 2751.6 | 0.161416 | 439.9041
637.6 | 8.0794 | 2751.6 | 0.161588 | 439.9041
638.1 | 8.088 | 2748.4 | 0.16176 | 439.3925
638.6 | 8.0966 | 2745.2 | 0.161932 | 438.8809
639.1 | 8.1052 | 2742 | 0.162104 | 438.3693
639.6 | 8.1133 | 2738.8 | 0.162266 | 437.8577
640.1 | 8.1219 | 2735.6 | 0.162438 | 437.3461
640.6 | 8.1305 | 2732.4 | 0.16261 | 436.8345
641.1 | 8.1391 | 2729.2 | 0.162782 | 436.3229
641.6 | 8.1477 | 2722.7 | 0.162954 | 435.2838
642.1 | 8.1563 | 2722.7 | 0.163126 | 435.2838
642.6 | 8.1649 | 2719.5 | 0.163298 | 434.7722
643.1 | 8.1735 | 2709.9 | 0.16347 | 433.2374
643.6 | 8.1821 | 2709.9 | 0.163642 | 433.2374
644.1 | 8.1907 | 2703.5 | 0.163814 | 432.2142
644.6 | 8.1993 | 2700.3 | 0.163986 | 431.7026
645.1 | 8.2078 | 2693.8 | 0.164156 | 430.6635
645.6 | 8.2164 | 2690.6 | 0.164328 | 430.1519
646.1 | 8.225 | 2687.4 | 0.1645 | 429.6403
646.6 | 8.2336 | 2681 | 0.164672 | 428.6171
647.1 | 8.2427 | 2674.6 | 0.164854 | 427.5939
647.6 | 8.2513 | 2668.2 | 0.165026 | 426.5707
648.1 | 8.2604 | 2661.7 | 0.165208 | 425.5316
648.6 | 8.269 | 2655.3 | 0.16538 | 424.5084
649.1 | 8.278 | 2645.7 | 0.16556 | 422.9736
649.6 | 8.2871 | 2639.3 | 0.165742 | 421.9504
650.1 | 8.2962 | 2629.6 | 0.165924 | 420.3997
650.6 | 8.3053 | 2620 | 0.166106 | 418.8649
651.1 | 8.3143 | 2610.4 | 0.166286 | 417.3301
651.6 | 8.3234 | 2600.7 | 0.166468 | 415.7794
652.1 | 8.3325 | 2587.9 | 0.16665 | 413.733
652.6 | 8.342 | 2575 | 0.16684 | 411.6707
653.1 | 8.3516 | 2559 | 0.167032 | 409.1127
653.6 | 8.3607 | 2542.9 | 0.167214 | 406.5388
654.1 | 8.3697 | 2526.9 | 0.167394 | 403.9808
654.47 | 8.3764 | 2507.6 | 0.167528 | 400.8953
654.83 | 8.3769 | 2488.4 | 0.167538 | 397.8257
655.07 | 8.3793 | 2469.1 | 0.167586 | 394.7402
655.28 | 8.3229 | 2449.8 | 0.166458 | 391.6547
655.4 | 8.3253 | 2430.6 | 0.166506 | 388.5851
655.5 | 8.3291 | 2411.3 | 0.166582 | 385.4996
655.6 | 8.332 | 2392 | 0.16664 | 382.4141
655.72 | 8.3358 | 2372.8 | 0.166716 | 379.3445
655.87 | 8.3401 | 2353.5 | 0.166802 | 376.259
656.02 | 8.344 | 2334.2 | 0.16688 | 373.1735
656.17 | 8.3483 | 2315 | 0.166966 | 370.1039
656.3 | 8.3516 | 2295.7 | 0.167032 | 367.0184
656.45 | 8.3559 | 2276.4 | 0.167118 | 363.9329
656.58 | 8.3597 | 2257.2 | 0.167194 | 360.8633
656.7 | 8.3631 | 2237.9 | 0.167262 | 357.7778
656.83 | 8.3674 | 2218.6 | 0.167348 | 354.6922
656.95 | 8.3712 | 2199.4 | 0.167424 | 351.6227
657.08 | 8.3745 | 2180.1 | 0.16749 | 348.5372
657.23 | 8.3793 | 2160.9 | 0.167586 | 345.4676
657.37 | 8.3826 | 2141.6 | 0.167652 | 342.3821
657.5 | 8.3869 | 2119.1 | 0.167738 | 338.785
657.65 | 8.3912 | 2099.8 | 0.167824 | 335.6994
657.78 | 8.3951 | 2080.6 | 0.167902 | 332.6299
657.92 | 8.3989 | 2061.3 | 0.167978 | 329.5444
658.03 | 8.4027 | 2042.1 | 0.168054 | 326.4748
658.15 | 8.406 | 2022.8 | 0.16812 | 323.3893
658.25 | 8.4089 | 2003.5 | 0.168178 | 320.3038
658.35 | 8.4127 | 1984.3 | 0.168254 | 317.2342
658.45 | 8.4156 | 1965 | 0.168312 | 314.1487
658.53 | 8.4189 | 1942.5 | 0.168378 | 310.5516
658.62 | 8.4223 | 1920 | 0.168446 | 306.9544
658.68 | 8.4251 | 1897.6 | 0.168502 | 303.3733
658.73 | 8.428 | 1878.3 | 0.16856 | 300.2878
658.77 | 8.4304 | 1855.8 | 0.168608 | 296.6906
658.8 | 8.4337 | 1820.5 | 0.168674 | 291.0472
658.82 | 8.4356 | 1801.2 | 0.168712 | 287.9616
658.83 | 8.4376 | 1782 | 0.168752 | 284.8921
658.87 | 8.4409 | 1753.1 | 0.168818 | 280.2718
658.88 | 8.4433 | 1730.6 | 0.168866 | 276.6747
658.9 | 8.4557 | 1499.4 | 0.169114 | 239.7122
658.92 | 8.5082 | 356.4 | 0.170164 | 56.97842
658.93 | 8.2126 | -132.05 | 0.164252 | -21.11111
658.95 | 7.3153 | -83.738 | 0.146306 | -13.38737
658.97 | 7.0077 | -25.766 | 0.140154 | -4.119265
659 | 7.1004 | -28.986 | 0.142008 | -4.634053