## Sheet1
Carga | Deslocamento | L | L - L0 | Tensão | Deformação | D | 10
0.01 | 0 | 100 | 0 | 0.127324 | 0 | L0 | 100
0.02 | 0.01 | 100 | 0 | 0.2546479 | 0
0.02 | 0.05 | 100 | 0 | 0.2546479 | 0
0.02 | 0.06 | 100 | 0 | 0.2546479 | 0
0.03 | 0.15 | 100 | 0 | 0.3819719 | 0
0.09 | 0.17 | 100 | 0 | 1.145916 | 0
0.1 | 0.19 | 100 | 0 | 1.27324 | 0
0.11 | 0.2 | 100 | 0 | 1.400563 | 0
0.11 | 0.24 | 100 | 0 | 1.400563 | 0
0.13 | 0.27 | 100 | 0 | 1.655211 | 0
0.15 | 0.29 | 100 | 0 | 1.909859 | 0
0.22 | 0.31 | 100 | 0 | 2.801127 | 0
0.41 | 0.32 | 100 | 0 | 5.220282 | 0
0.6 | 0.34 | 100.01 | 0.01 | 7.639437 | 0.0001
0.69 | 0.47 | 100.01 | 0.01 | 8.785353 | 0.0001
1.6 | 0.54 | 100.01 | 0.01 | 20.37183 | 0.0001
2.59 | 0.57 | 100.02 | 0.02 | 32.9769 | 0.0002
4.15 | 0.64 | 100.03 | 0.03 | 52.83944 | 0.0003
5.48 | 0.69 | 100.04 | 0.04 | 69.77353 | 0.0004
7.04 | 0.75 | 100.05 | 0.05 | 89.63606 | 0.0005
8.75 | 0.8 | 100.06 | 0.06 | 111.4085 | 0.0006
10.61 | 0.86 | 100.07 | 0.07 | 135.0907 | 0.0007
11.82 | 0.89 | 100.08 | 0.08 | 150.4969 | 0.0008
13.69 | 0.94 | 100.09 | 0.09 | 174.3065 | 0.0009
15.6 | 0.99 | 100.1 | 0.1 | 198.6254 | 0.001
17.63 | 1.05 | 100.11 | 0.11 | 224.4721 | 0.0011
19.53 | 1.1 | 100.12 | 0.12 | 248.6637 | 0.0012
20.88 | 1.13 | 100.13 | 0.13 | 265.8524 | 0.0013
22.84 | 1.19 | 100.14 | 0.14 | 290.8079 | 0.0014
24.9 | 1.24 | 100.15 | 0.15 | 317.0366 | 0.0015
26.89 | 1.29 | 100.17 | 0.17 | 342.3741 | 0.0017
28.94 | 1.34 | 100.18 | 0.18 | 368.4755 | 0.0018
30.9 | 1.39 | 100.19 | 0.19 | 393.431 | 0.0019
28.08 | 1.42 | 100.24 | 0.24 | 357.5257 | 0.0024
27.52 | 1.44 | 100.26 | 0.26 | 350.3955 | 0.0026
27.66 | 1.47 | 100.29 | 0.29 | 352.1781 | 0.0029
27.62 | 1.49 | 100.31 | 0.31 | 351.6688 | 0.0031
27.41 | 1.53 | 100.35 | 0.35 | 348.995 | 0.0035
27.4 | 1.61 | 100.43 | 0.43 | 348.8676 | 0.0043
27.15 | 1.76 | 100.58 | 0.58 | 345.6845 | 0.0058
27.35 | 1.9 | 100.72 | 0.72 | 348.231 | 0.0072
27.02 | 2.06 | 100.88 | 0.88 | 344.0293 | 0.0088
27.52 | 2.32 | 101.13 | 1.13 | 350.3955 | 0.0113
27.47 | 2.41 | 101.22 | 1.22 | 349.7589 | 0.0122
26.99 | 2.58 | 101.39 | 1.39 | 343.6474 | 0.0139
27.22 | 2.76 | 101.57 | 1.57 | 346.5758 | 0.0157
27.04 | 2.85 | 101.66 | 1.66 | 344.284 | 0.0166
27.26 | 3.02 | 101.83 | 1.83 | 347.0851 | 0.0183
27.72 | 3.21 | 102.01 | 2.01 | 352.942 | 0.0201
27.39 | 3.38 | 102.18 | 2.18 | 348.7403 | 0.0218
27.67 | 3.64 | 102.44 | 2.44 | 352.3054 | 0.0244
27.64 | 3.73 | 102.53 | 2.53 | 351.9234 | 0.0253
27.56 | 3.9 | 102.7 | 2.7 | 350.9048 | 0.027
27 | 4.07 | 102.87 | 2.87 | 343.7747 | 0.0287
27.04 | 4.32 | 103.02 | 3.02 | 344.284 | 0.0302
28.71 | 4.67 | 103.19 | 3.19 | 365.5471 | 0.0319
29.02 | 4.84 | 103.34 | 3.34 | 369.4941 | 0.0334
29.17 | 4.93 | 103.41 | 3.41 | 371.404 | 0.0341
29.74 | 5.28 | 103.72 | 3.72 | 378.6614 | 0.0372
30.26 | 5.63 | 104.02 | 4.02 | 385.2823 | 0.0402
30.36 | 5.71 | 104.1 | 4.1 | 386.5555 | 0.041
31.3 | 6.42 | 104.72 | 4.72 | 398.524 | 0.0472
31.89 | 6.88 | 105.13 | 5.13 | 406.0361 | 0.0513
32.37 | 7.3 | 105.51 | 5.51 | 412.1476 | 0.0551
32.71 | 7.63 | 105.8 | 5.8 | 416.4767 | 0.058
33.43 | 8.48 | 106.56 | 6.56 | 425.644 | 0.0656
33.56 | 8.66 | 106.72 | 6.72 | 427.2992 | 0.0672
33.93 | 9.19 | 107.19 | 7.19 | 432.0102 | 0.0719
34.27 | 9.7 | 107.65 | 7.65 | 436.3392 | 0.0765
35.83 | 13.21 | 110.79 | 10.79 | 456.2017 | 0.1079
35.93 | 13.55 | 111.11 | 11.11 | 457.475 | 0.1111
35.99 | 13.73 | 111.27 | 11.27 | 458.2389 | 0.1127
36.16 | 14.42 | 111.9 | 11.9 | 460.4034 | 0.119
36.33 | 15.1 | 112.53 | 12.53 | 462.5679 | 0.1253
36.46 | 15.8 | 113.18 | 13.18 | 464.2231 | 0.1318
36.61 | 16.84 | 114.14 | 14.14 | 466.133 | 0.1414
36.7 | 17.53 | 114.79 | 14.79 | 467.2789 | 0.1479
36.77 | 18.4 | 115.6 | 15.6 | 468.1702 | 0.156
36.81 | 19.09 | 116.25 | 16.25 | 468.6795 | 0.1625
36.87 | 20.14 | 117.24 | 17.24 | 469.4434 | 0.1724
36.88 | 20.84 | 117.89 | 17.89 | 469.5707 | 0.1789
36.89 | 21.53 | 118.55 | 18.55 | 469.6981 | 0.1855
36.88 | 22.23 | 119.22 | 19.22 | 469.5707 | 0.1922
36.86 | 22.93 | 119.89 | 19.89 | 469.3161 | 0.1989
36.81 | 23.99 | 120.92 | 20.92 | 468.6795 | 0.2092
36.74 | 24.67 | 121.59 | 21.59 | 467.7882 | 0.2159
36.66 | 25.37 | 122.28 | 22.28 | 466.7696 | 0.2228
36.55 | 26.05 | 122.96 | 22.96 | 465.3691 | 0.2296
36.24 | 27.08 | 123.99 | 23.99 | 461.422 | 0.2399
35.64 | 27.95 | 124.87 | 24.87 | 453.7826 | 0.2487
35.27 | 28.29 | 125.21 | 25.21 | 449.0716 | 0.2521
33.91 | 29.15 | 126.08 | 26.08 | 431.7555 | 0.2608
32.35 | 29.83 | 126.79 | 26.79 | 411.893 | 0.2679
30.87 | 30.36 | 127.33 | 27.33 | 393.049 | 0.2733
29.09 | 30.87 | 127.87 | 27.87 | 370.3854 | 0.2787
25.17 | 31.74 | 128.78 | 28.78 | 320.4744 | 0.2878
24.19 | 31.91 | 128.97 | 28.97 | 307.9966 | 0.2897